## Read me
Data structure
List of glasses
JSS-A | active, doped with fast-decaying nuclides, COGEMA
ABS-118 | simulated glass, COGEMA
SON68 | simulated glass, COGEMA
MW | simulated glass, BNFL
List of leachants
A | doubly distilled water
B | deionized water pre-equilibrated with MX-80 at 45oC, 8h (JSS 87-01, p.3:10, Table 3:10=>water Ia)
C | MCC silicate water(comp. JSS 84-03 p.29)
J | Allard water (JSS 84-01, p. 40)
K | air saturated water
Legend for symbols
pH = pH-measurements
SA= glass surface area
V= solution volume
T = temperature (oC)
NLi= normalized elemental mass loss (single value)
Ci= elemental conc. in ppm (=mg/L)
Mi=elemental conc. in mol/L
MLi= elemental mass loss
WL= surface normalized weight loss (bulk glass) in g/m2
Ai = activity data of single radionuclides
Bi = background elem. conc. in mat. added to glass (e.g. bentonite, pore water, granite, Fe corr. prod)
mgn=magnetite
feoh=goehtite
ben=MX80 Na-bentonite
Missing items (15.06.18) (see hyphens '-' in cells of older spreadsheets, they have been sorted out in this one to prevent malfunction of Pivot tables)
Data for long-term experiments
Si NL and concentration data

## Compos
Table 1 – Nominal composition (in weight % oxide) of the four glass batches used as samples for the JSS aqueous leach tests, after Table 2 in Werme et al. (1990). Void cells mean zero nominal values.
| glass type => | AREVA | AREVA | AREVA | BNFL
| glass name => | JSSA | ABS118 | SON68 | MW
| alt. glass name => |  |  | R7T7
| radioactive (Y/N) => | Y | N | N | N
Oxide
| Ag2O | 0.03 | 0.02 | 0.03 | 0.02
| Al2O3 | 4.87 | 4.91 | 4.91 | 5.33
| B2O3 | 14.4 | 14.02 | 14.02 | 16.65
| BaO | 0.6 | 0.58 | 0.6 | 0.57
| CaO | 4.01 | 4.04 | 4.04
| CdO | 0.03 | 0.03 | 0.03 | 0.02
| CeO2 | 0.96 | 0.99 | 0.98 | 1.02
| CoO | 0.12 |  | 0.03
| Cr2O3 | 0.5 | 0.51 | 0.51 | 0.41
| Cs2O | 1.41 | 1.1 | 1.42 | 1.13
| Eu2O3 |  |  |  | 0.04
| Gd2O3 |  |  |  | 0.02
| Fe2O3 | 2.89 | 2.91 | 2.91 | 2.69
| La2O3 | 0.89 | 0.89 | 0.9 | 0.52
| Li2O | 1.97 | 1.98 | 1.98 | 3.79
| MgO | 0.04 | 0.04 |  | 5.85
| MnO2 | 0.71 | 0.97 | 0.72
| MoO2 | 1.69 | 2.05 | 1.7 | 1.76
| Na2O | 9.79 | 9.86 | 9.86 | 8.1
| Nd2O3 | 1.58 | 1.52 | 1.59 | 1.61
| NiO | 0.74 | 0.86 | 0.74 | 0.27
| P2O5 | 0.48 | 0.28 | 0.28 | 0.18
| Pr6O11 | 0.44 | 0.49 | 0.44 | 1.02
| PuO2 | 0.22
| Rb2O |  |  |  | 0.13
| SO3 |  |  |  | 0.07
| Sb2O | 0.01 | 0.01 | 0.01 | 0.01
| SeO2 |  |  |  | 0.03
| SiO2 | 45.12 | 45.48 | 45.48 | 46.2
| Sm2O3 |  |  |  | 0.32
| SnO | 0.02 | 0.02 | 0.02 | 0.02
| SrO | 0.33 | 0.33 | 0.33 | 0.36
| TeO2 |  | 0.23 | 0.23 | 0.18
| ThO2 | 0.16 |  | 0.33
| UO2 | 0.51 | 0.85 | 0.52
| Y2O3 | 0.2 | 0.19 | 0.2 | 0.21
| ZnO | 2.52 | 2.5 | 2.5
| ZrO2 | 2.63 | 2.61 | 2.65 | 1.71
| SUM | 99.87 | 100.27 | 99.96 | 100.24
0.004674349
| f(Si) | 0.2109066 | 0.2125894 | 0.2125894 | 0.2159549
Note on B36: Erroneous formula (SO4) was corrected
Note on F46: The void Y2O3 value in Table II of Werme et al. (1990) is a mistype
Note on F47: The Y2O3 value of 0.21 in Table II of Werme et al. (1990) is a mistype
Note on B53: elemental weight fraction (g Si / g glass)

## References
References
JSS (1984a) JSS-Project Phase I: Static leaching in distilled water, silicate water and simulated groundwater at 90 oC with and without granite. Studsviks Final Report. Technical Report 84-01, SKB, Stockholm, Sweden.
JSS (1984b) JSS-Project Phase I, EIR Final Report of JSS glass corrosion programme Phase I. Technical Report 84-02, SKB, Stockholm, Sweden.
JSS (1984c) JSS-Project Phase I, Technical Report 84-03, SKB, Stockholm, Sweden.
JSS (1985) JSS-Project Phase II, Final report of work performed at Studsvik Energiteknik AB and at Swiss Federal Institute for Reactor Research. Technical Report 85-01, SKB, Stockholm, Sweden.
JSS (1986) JSS-Project Phase III, Final report JSS project phase III: Static corrosion of radioactive glass at 40 oC and corrosion of radioactive glass under dynamic conditions. Technical Report 86-01, SKB, Stockholm, Sweden.
JSS (1987a) JSS-Project Phase IV, Final Report: Experimental and modelling studies of HLW glass dissolution in repository environments. Technical Report 87-01, SKB, Stockholm, Sweden.
JSS (1987b) JSS-Project Phase IV, Grambow B. : Nuclear Waste Glass Dissolution: Technical Report 87-02, SKB, Stockholm, Sweden.
JSS (1988a) JSS-Project Phase V, Jercinovic M.J: and Ewing R.C.: Basaltic glasses from Iceland and the deep sea: Natural analogues to borosilicate waste-form glass. Technical Report 88-01, SKB, Stockholm, Sweden.
JSS (1988b) JSS-Project Phase V, Testing and modelling of the corrosion of simulated nuclear waste glass powders in a waste package environment. Technical Report 88-02, SKB, Stockholm, Sweden.
Werme L., Björner I:K:, Bart G., Zwicky H.U., Grambow B., Lutze W., Ewing R.C. and Magrabi C. (1990) Chemical corrosion of highly radioactive borosilicate nuclear waste glass under simulated repository conditions. J. Mater. Res. 5(5), 1130-1146.

## Select data
| Criteria | Filter
Your input: Select experiment here after specific criteria ==> | Measured quantity | NL(B)
| Glass ID | JSSA
| Temperature (oC) | (All)
| S/A (m-1) | (All)
| Solution code | (All) | [14 empty] | automatic plot 1
| Added material 1 | (All)
| m/w (g/L) for Material 1 | (All)
| Added material 2 | (All)
| m/w (g/L) for Material 2 | (All) |  |  | Automatically generated Table containing the NL / WL (g m-2) or pH data corresponding to the experiments on the same row
Output list
|  |  |  | target column index => | 2 | 3 | 4 | 5 | 6 | 7 | 8 | 9 | 10 | 11 | 12
| experiment code # | JSS Report Nr. | page or Table | leach time (d) => | 3 | 7 | 14 | 28 | 56 | 91 | 182 | 330 | 334 | 365 | 547 | plot #
| JSSA-90-10-A--ben2000-NL(B) | 87-01 | p4:12 |  | #N/A | #N/A | #N/A | #N/A | #N/A | #N/A | #N/A | #N/A | #N/A | #N/A | #N/A | plot 1
| JSSA-90-10-A-mgn33-ben133-NL(B) | 88-02 | p57 |  | #N/A | 10 | #N/A | 10 | #N/A | 32 | 76 | #N/A | #N/A | #N/A | #N/A | plot 1
| JSSA-90-10-A-mgn40--NL(B) | 87-01 | p4:22 |  | #N/A | 16 | #N/A | 17 | #N/A | 33 | 71 | #N/A | #N/A | #N/A | #N/A | plot 1
| JSSA-90-10-A---NL(B) | 84-01/88-02 | p43/p40 |  | 4.4 | 4.9 | 7.8 | 9.6 | #N/A | 13 | 22 | #N/A | #N/A | 36.5 | #N/A | plot 1
| JSSA-90-10-C---NL(B) | 84-01 | p43 |  | 1.6 | 3.7 | 5.8 | 13 | #N/A | 21 | 36.5 | #N/A | #N/A | #N/A | #N/A | plot 1
| JSSA-90-10-D--ben133-NL(B) | 87-01 | p4:14 |  | #N/A | 4.8 | #N/A | 17 | #N/A | 28 | 78 | #N/A | #N/A | #N/A | #N/A | plot 1
| JSSA-90-1100-A-mgn33-ben133-NL(B) | 88-02 | p57 |  | #N/A | #N/A | #N/A | #N/A | #N/A | 2.87 | 3.3 | #N/A | #N/A | 4.41 | #N/A | plot 1
| JSSA-90-1100-A---NL(B) | 88-02 | p40 |  | #N/A | #N/A | #N/A | #N/A | #N/A | 1.29 | 1.72 | #N/A | #N/A | 1.43 | #N/A | plot 1
| JSSA-90-4000-A---NL(B) | 88-02 | p40 |  | #N/A | #N/A | #N/A | #N/A | #N/A | 0.64 | #N/A | #N/A | #N/A | #N/A | #N/A | plot 1
[5 empty] | #N/A | #N/A | #N/A | #N/A | #N/A | #N/A | #N/A | #N/A | #N/A | #N/A | #N/A | plot 1
[5 empty] | #N/A | #N/A | #N/A | #N/A | #N/A | #N/A | #N/A | #N/A | #N/A | #N/A | #N/A | plot 2
[5 empty] | #N/A | #N/A | #N/A | #N/A | #N/A | #N/A | #N/A | #N/A | #N/A | #N/A | #N/A | plot 2 | automatic plot 2
[5 empty] | #N/A | #N/A | #N/A | #N/A | #N/A | #N/A | #N/A | #N/A | #N/A | #N/A | #N/A | plot 2
[5 empty] | #N/A | #N/A | #N/A | #N/A | #N/A | #N/A | #N/A | #N/A | #N/A | #N/A | #N/A | plot 2
[5 empty] | #N/A | #N/A | #N/A | #N/A | #N/A | #N/A | #N/A | #N/A | #N/A | #N/A | #N/A | plot 2
[5 empty] | #N/A | #N/A | #N/A | #N/A | #N/A | #N/A | #N/A | #N/A | #N/A | #N/A | #N/A | plot 2
[5 empty] | #N/A | #N/A | #N/A | #N/A | #N/A | #N/A | #N/A | #N/A | #N/A | #N/A | #N/A | plot 2
[5 empty] | #N/A | #N/A | #N/A | #N/A | #N/A | #N/A | #N/A | #N/A | #N/A | #N/A | #N/A | plot 2
[5 empty] | #N/A | #N/A | #N/A | #N/A | #N/A | #N/A | #N/A | #N/A | #N/A | #N/A | #N/A | plot 2
Output: |  |  |  |  | #N/A | #N/A | #N/A | #N/A | #N/A | #N/A | #N/A | #N/A | #N/A | #N/A | #N/A | plot 2
list of experiments |  |  |  |  | #N/A | #N/A | #N/A | #N/A | #N/A | #N/A | #N/A | #N/A | #N/A | #N/A | #N/A | no plot
matching selected criteria ==> |  |  |  |  | #N/A | #N/A | #N/A | #N/A | #N/A | #N/A | #N/A | #N/A | #N/A | #N/A | #N/A | no plot
[5 empty] | #N/A | #N/A | #N/A | #N/A | #N/A | #N/A | #N/A | #N/A | #N/A | #N/A | #N/A | no plot
[5 empty] | #N/A | #N/A | #N/A | #N/A | #N/A | #N/A | #N/A | #N/A | #N/A | #N/A | #N/A | no plot
[5 empty] | #N/A | #N/A | #N/A | #N/A | #N/A | #N/A | #N/A | #N/A | #N/A | #N/A | #N/A | no plot
[5 empty] | #N/A | #N/A | #N/A | #N/A | #N/A | #N/A | #N/A | #N/A | #N/A | #N/A | #N/A | no plot
[5 empty] | #N/A | #N/A | #N/A | #N/A | #N/A | #N/A | #N/A | #N/A | #N/A | #N/A | #N/A | no plot
[5 empty] | #N/A | #N/A | #N/A | #N/A | #N/A | #N/A | #N/A | #N/A | #N/A | #N/A | #N/A | no plot
[5 empty] | #N/A | #N/A | #N/A | #N/A | #N/A | #N/A | #N/A | #N/A | #N/A | #N/A | #N/A | no plot
[5 empty] | #N/A | #N/A | #N/A | #N/A | #N/A | #N/A | #N/A | #N/A | #N/A | #N/A | #N/A | no plot
[5 empty] | #N/A | #N/A | #N/A | #N/A | #N/A | #N/A | #N/A | #N/A | #N/A | #N/A | #N/A | no plot
[5 empty] | #N/A | #N/A | #N/A | #N/A | #N/A | #N/A | #N/A | #N/A | #N/A | #N/A | #N/A | no plot
[5 empty] | #N/A | #N/A | #N/A | #N/A | #N/A | #N/A | #N/A | #N/A | #N/A | #N/A | #N/A | no plot
[5 empty] | #N/A | #N/A | #N/A | #N/A | #N/A | #N/A | #N/A | #N/A | #N/A | #N/A | #N/A | no plot
[5 empty] | #N/A | #N/A | #N/A | #N/A | #N/A | #N/A | #N/A | #N/A | #N/A | #N/A | #N/A | no plot
[5 empty] | #N/A | #N/A | #N/A | #N/A | #N/A | #N/A | #N/A | #N/A | #N/A | #N/A | #N/A | no plot
[5 empty] | #N/A | #N/A | #N/A | #N/A | #N/A | #N/A | #N/A | #N/A | #N/A | #N/A | #N/A | no plot
[5 empty] | #N/A | #N/A | #N/A | #N/A | #N/A | #N/A | #N/A | #N/A | #N/A | #N/A | #N/A | no plot
[5 empty] | #N/A | #N/A | #N/A | #N/A | #N/A | #N/A | #N/A | #N/A | #N/A | #N/A | #N/A | no plot
[5 empty] | #N/A | #N/A | #N/A | #N/A | #N/A | #N/A | #N/A | #N/A | #N/A | #N/A | #N/A | no plot
[5 empty] | #N/A | #N/A | #N/A | #N/A | #N/A | #N/A | #N/A | #N/A | #N/A | #N/A | #N/A | no plot
[5 empty] | #N/A | #N/A | #N/A | #N/A | #N/A | #N/A | #N/A | #N/A | #N/A | #N/A | #N/A | no plot
[5 empty] | #N/A | #N/A | #N/A | #N/A | #N/A | #N/A | #N/A | #N/A | #N/A | #N/A | #N/A | no plot
[5 empty] | #N/A | #N/A | #N/A | #N/A | #N/A | #N/A | #N/A | #N/A | #N/A | #N/A | #N/A | no plot
[5 empty] | #N/A | #N/A | #N/A | #N/A | #N/A | #N/A | #N/A | #N/A | #N/A | #N/A | #N/A | no plot
[5 empty] | #N/A | #N/A | #N/A | #N/A | #N/A | #N/A | #N/A | #N/A | #N/A | #N/A | #N/A | no plot
[5 empty] | #N/A | #N/A | #N/A | #N/A | #N/A | #N/A | #N/A | #N/A | #N/A | #N/A | #N/A | no plot
[5 empty] | #N/A | #N/A | #N/A | #N/A | #N/A | #N/A | #N/A | #N/A | #N/A | #N/A | #N/A | no plot
[5 empty] | #N/A | #N/A | #N/A | #N/A | #N/A | #N/A | #N/A | #N/A | #N/A | #N/A | #N/A | no plot
[5 empty] | #N/A | #N/A | #N/A | #N/A | #N/A | #N/A | #N/A | #N/A | #N/A | #N/A | #N/A | no plot
[5 empty] | #N/A | #N/A | #N/A | #N/A | #N/A | #N/A | #N/A | #N/A | #N/A | #N/A | #N/A | no plot
[5 empty] | #N/A | #N/A | #N/A | #N/A | #N/A | #N/A | #N/A | #N/A | #N/A | #N/A | #N/A | no plot
[5 empty] | #N/A | #N/A | #N/A | #N/A | #N/A | #N/A | #N/A | #N/A | #N/A | #N/A | #N/A | no plot
[5 empty] | #N/A | #N/A | #N/A | #N/A | #N/A | #N/A | #N/A | #N/A | #N/A | #N/A | #N/A | no plot
[5 empty] | #N/A | #N/A | #N/A | #N/A | #N/A | #N/A | #N/A | #N/A | #N/A | #N/A | #N/A | no plot
[5 empty] | #N/A | #N/A | #N/A | #N/A | #N/A | #N/A | #N/A | #N/A | #N/A | #N/A | #N/A | no plot
[5 empty] | #N/A | #N/A | #N/A | #N/A | #N/A | #N/A | #N/A | #N/A | #N/A | #N/A | #N/A | no plot
[5 empty] | #N/A | #N/A | #N/A | #N/A | #N/A | #N/A | #N/A | #N/A | #N/A | #N/A | #N/A | no plot
[5 empty] | #N/A | #N/A | #N/A | #N/A | #N/A | #N/A | #N/A | #N/A | #N/A | #N/A | #N/A | no plot
[5 empty] | #N/A | #N/A | #N/A | #N/A | #N/A | #N/A | #N/A | #N/A | #N/A | #N/A | #N/A | no plot
[5 empty] | #N/A | #N/A | #N/A | #N/A | #N/A | #N/A | #N/A | #N/A | #N/A | #N/A | #N/A | no plot
[5 empty] | #N/A | #N/A | #N/A | #N/A | #N/A | #N/A | #N/A | #N/A | #N/A | #N/A | #N/A | no plot
[5 empty] | #N/A | #N/A | #N/A | #N/A | #N/A | #N/A | #N/A | #N/A | #N/A | #N/A | #N/A | no plot
[5 empty] | #N/A | #N/A | #N/A | #N/A | #N/A | #N/A | #N/A | #N/A | #N/A | #N/A | #N/A | no plot
[5 empty] | #N/A | #N/A | #N/A | #N/A | #N/A | #N/A | #N/A | #N/A | #N/A | #N/A | #N/A | no plot
[5 empty] | #N/A | #N/A | #N/A | #N/A | #N/A | #N/A | #N/A | #N/A | #N/A | #N/A | #N/A | no plot
[5 empty] | #N/A | #N/A | #N/A | #N/A | #N/A | #N/A | #N/A | #N/A | #N/A | #N/A | #N/A | no plot
[5 empty] | #N/A | #N/A | #N/A | #N/A | #N/A | #N/A | #N/A | #N/A | #N/A | #N/A | #N/A | no plot
[5 empty] | #N/A | #N/A | #N/A | #N/A | #N/A | #N/A | #N/A | #N/A | #N/A | #N/A | #N/A | no plot
[5 empty] | #N/A | #N/A | #N/A | #N/A | #N/A | #N/A | #N/A | #N/A | #N/A | #N/A | #N/A | no plot
[5 empty] | #N/A | #N/A | #N/A | #N/A | #N/A | #N/A | #N/A | #N/A | #N/A | #N/A | #N/A | no plot
[5 empty] | #N/A | #N/A | #N/A | #N/A | #N/A | #N/A | #N/A | #N/A | #N/A | #N/A | #N/A | no plot
[5 empty] | #N/A | #N/A | #N/A | #N/A | #N/A | #N/A | #N/A | #N/A | #N/A | #N/A | #N/A | no plot
[5 empty] | #N/A | #N/A | #N/A | #N/A | #N/A | #N/A | #N/A | #N/A | #N/A | #N/A | #N/A | no plot
[5 empty] | #N/A | #N/A | #N/A | #N/A | #N/A | #N/A | #N/A | #N/A | #N/A | #N/A | #N/A | no plot
[5 empty] | #N/A | #N/A | #N/A | #N/A | #N/A | #N/A | #N/A | #N/A | #N/A | #N/A | #N/A | no plot
[5 empty] | #N/A | #N/A | #N/A | #N/A | #N/A | #N/A | #N/A | #N/A | #N/A | #N/A | #N/A | no plot
[5 empty] | #N/A | #N/A | #N/A | #N/A | #N/A | #N/A | #N/A | #N/A | #N/A | #N/A | #N/A | no plot
[5 empty] | #N/A | #N/A | #N/A | #N/A | #N/A | #N/A | #N/A | #N/A | #N/A | #N/A | #N/A | no plot
[5 empty] | #N/A | #N/A | #N/A | #N/A | #N/A | #N/A | #N/A | #N/A | #N/A | #N/A | #N/A | no plot
[5 empty] | #N/A | #N/A | #N/A | #N/A | #N/A | #N/A | #N/A | #N/A | #N/A | #N/A | #N/A | no plot
[5 empty] | #N/A | #N/A | #N/A | #N/A | #N/A | #N/A | #N/A | #N/A | #N/A | #N/A | #N/A | no plot
[5 empty] | #N/A | #N/A | #N/A | #N/A | #N/A | #N/A | #N/A | #N/A | #N/A | #N/A | #N/A | no plot
[5 empty] | #N/A | #N/A | #N/A | #N/A | #N/A | #N/A | #N/A | #N/A | #N/A | #N/A | #N/A | no plot
[5 empty] | #N/A | #N/A | #N/A | #N/A | #N/A | #N/A | #N/A | #N/A | #N/A | #N/A | #N/A | no plot
[5 empty] | #N/A | #N/A | #N/A | #N/A | #N/A | #N/A | #N/A | #N/A | #N/A | #N/A | #N/A | no plot
[5 empty] | #N/A | #N/A | #N/A | #N/A | #N/A | #N/A | #N/A | #N/A | #N/A | #N/A | #N/A | no plot
[5 empty] | #N/A | #N/A | #N/A | #N/A | #N/A | #N/A | #N/A | #N/A | #N/A | #N/A | #N/A | no plot
[5 empty] | #N/A | #N/A | #N/A | #N/A | #N/A | #N/A | #N/A | #N/A | #N/A | #N/A | #N/A | no plot
[5 empty] | #N/A | #N/A | #N/A | #N/A | #N/A | #N/A | #N/A | #N/A | #N/A | #N/A | #N/A | no plot
[5 empty] | #N/A | #N/A | #N/A | #N/A | #N/A | #N/A | #N/A | #N/A | #N/A | #N/A | #N/A | no plot
[5 empty] | #N/A | #N/A | #N/A | #N/A | #N/A | #N/A | #N/A | #N/A | #N/A | #N/A | #N/A | no plot
[5 empty] | #N/A | #N/A | #N/A | #N/A | #N/A | #N/A | #N/A | #N/A | #N/A | #N/A | #N/A | no plot
[5 empty] | #N/A | #N/A | #N/A | #N/A | #N/A | #N/A | #N/A | #N/A | #N/A | #N/A | #N/A | no plot
[5 empty] | #N/A | #N/A | #N/A | #N/A | #N/A | #N/A | #N/A | #N/A | #N/A | #N/A | #N/A | no plot
[5 empty] | #N/A | #N/A | #N/A | #N/A | #N/A | #N/A | #N/A | #N/A | #N/A | #N/A | #N/A | no plot
[5 empty] | #N/A | #N/A | #N/A | #N/A | #N/A | #N/A | #N/A | #N/A | #N/A | #N/A | #N/A | no plot
[5 empty] | #N/A | #N/A | #N/A | #N/A | #N/A | #N/A | #N/A | #N/A | #N/A | #N/A | #N/A | no plot
[5 empty] | #N/A | #N/A | #N/A | #N/A | #N/A | #N/A | #N/A | #N/A | #N/A | #N/A | #N/A | no plot
[5 empty] | #N/A | #N/A | #N/A | #N/A | #N/A | #N/A | #N/A | #N/A | #N/A | #N/A | #N/A | no plot
[5 empty] | #N/A | #N/A | #N/A | #N/A | #N/A | #N/A | #N/A | #N/A | #N/A | #N/A | #N/A | no plot
[5 empty] | #N/A | #N/A | #N/A | #N/A | #N/A | #N/A | #N/A | #N/A | #N/A | #N/A | #N/A | no plot
[5 empty] | #N/A | #N/A | #N/A | #N/A | #N/A | #N/A | #N/A | #N/A | #N/A | #N/A | #N/A | no plot
[5 empty] | #N/A | #N/A | #N/A | #N/A | #N/A | #N/A | #N/A | #N/A | #N/A | #N/A | #N/A | no plot
[5 empty] | #N/A | #N/A | #N/A | #N/A | #N/A | #N/A | #N/A | #N/A | #N/A | #N/A | #N/A | no plot
[5 empty] | #N/A | #N/A | #N/A | #N/A | #N/A | #N/A | #N/A | #N/A | #N/A | #N/A | #N/A | no plot
[5 empty] | #N/A | #N/A | #N/A | #N/A | #N/A | #N/A | #N/A | #N/A | #N/A | #N/A | #N/A | no plot
[5 empty] | #N/A | #N/A | #N/A | #N/A | #N/A | #N/A | #N/A | #N/A | #N/A | #N/A | #N/A | no plot
[5 empty] | #N/A | #N/A | #N/A | #N/A | #N/A | #N/A | #N/A | #N/A | #N/A | #N/A | #N/A | no plot
[5 empty] | #N/A | #N/A | #N/A | #N/A | #N/A | #N/A | #N/A | #N/A | #N/A | #N/A | #N/A | no plot
[5 empty] | #N/A | #N/A | #N/A | #N/A | #N/A | #N/A | #N/A | #N/A | #N/A | #N/A | #N/A | no plot
[5 empty] | #N/A | #N/A | #N/A | #N/A | #N/A | #N/A | #N/A | #N/A | #N/A | #N/A | #N/A | no plot
[5 empty] | #N/A | #N/A | #N/A | #N/A | #N/A | #N/A | #N/A | #N/A | #N/A | #N/A | #N/A | no plot
[5 empty] | #N/A | #N/A | #N/A | #N/A | #N/A | #N/A | #N/A | #N/A | #N/A | #N/A | #N/A | no plot
[5 empty] | #N/A | #N/A | #N/A | #N/A | #N/A | #N/A | #N/A | #N/A | #N/A | #N/A | #N/A | no plot
[5 empty] | #N/A | #N/A | #N/A | #N/A | #N/A | #N/A | #N/A | #N/A | #N/A | #N/A | #N/A | no plot
[5 empty] | #N/A | #N/A | #N/A | #N/A | #N/A | #N/A | #N/A | #N/A | #N/A | #N/A | #N/A | no plot
[5 empty] | #N/A | #N/A | #N/A | #N/A | #N/A | #N/A | #N/A | #N/A | #N/A | #N/A | #N/A | no plot
[5 empty] | #N/A | #N/A | #N/A | #N/A | #N/A | #N/A | #N/A | #N/A | #N/A | #N/A | #N/A | no plot
[5 empty] | #N/A | #N/A | #N/A | #N/A | #N/A | #N/A | #N/A | #N/A | #N/A | #N/A | #N/A | no plot
[5 empty] | #N/A | #N/A | #N/A | #N/A | #N/A | #N/A | #N/A | #N/A | #N/A | #N/A | #N/A | no plot
[5 empty] | #N/A | #N/A | #N/A | #N/A | #N/A | #N/A | #N/A | #N/A | #N/A | #N/A | #N/A | no plot
[5 empty] | #N/A | #N/A | #N/A | #N/A | #N/A | #N/A | #N/A | #N/A | #N/A | #N/A | #N/A | no plot
[5 empty] | #N/A | #N/A | #N/A | #N/A | #N/A | #N/A | #N/A | #N/A | #N/A | #N/A | #N/A | no plot
[5 empty] | #N/A | #N/A | #N/A | #N/A | #N/A | #N/A | #N/A | #N/A | #N/A | #N/A | #N/A | no plot
[5 empty] | #N/A | #N/A | #N/A | #N/A | #N/A | #N/A | #N/A | #N/A | #N/A | #N/A | #N/A | no plot
[5 empty] | #N/A | #N/A | #N/A | #N/A | #N/A | #N/A | #N/A | #N/A | #N/A | #N/A | #N/A | no plot
[5 empty] | #N/A | #N/A | #N/A | #N/A | #N/A | #N/A | #N/A | #N/A | #N/A | #N/A | #N/A | no plot
[5 empty] | #N/A | #N/A | #N/A | #N/A | #N/A | #N/A | #N/A | #N/A | #N/A | #N/A | #N/A | no plot
[5 empty] | #N/A | #N/A | #N/A | #N/A | #N/A | #N/A | #N/A | #N/A | #N/A | #N/A | #N/A | no plot
[5 empty] | #N/A | #N/A | #N/A | #N/A | #N/A | #N/A | #N/A | #N/A | #N/A | #N/A | #N/A | no plot
[5 empty] | #N/A | #N/A | #N/A | #N/A | #N/A | #N/A | #N/A | #N/A | #N/A | #N/A | #N/A | no plot
[5 empty] | #N/A | #N/A | #N/A | #N/A | #N/A | #N/A | #N/A | #N/A | #N/A | #N/A | #N/A | no plot
[5 empty] | #N/A | #N/A | #N/A | #N/A | #N/A | #N/A | #N/A | #N/A | #N/A | #N/A | #N/A | no plot
[5 empty] | #N/A | #N/A | #N/A | #N/A | #N/A | #N/A | #N/A | #N/A | #N/A | #N/A | #N/A | no plot
[5 empty] | #N/A | #N/A | #N/A | #N/A | #N/A | #N/A | #N/A | #N/A | #N/A | #N/A | #N/A | no plot
[5 empty] | #N/A | #N/A | #N/A | #N/A | #N/A | #N/A | #N/A | #N/A | #N/A | #N/A | #N/A | no plot
[5 empty] | #N/A | #N/A | #N/A | #N/A | #N/A | #N/A | #N/A | #N/A | #N/A | #N/A | #N/A | no plot
[5 empty] | #N/A | #N/A | #N/A | #N/A | #N/A | #N/A | #N/A | #N/A | #N/A | #N/A | #N/A | no plot
[5 empty] | #N/A | #N/A | #N/A | #N/A | #N/A | #N/A | #N/A | #N/A | #N/A | #N/A | #N/A | no plot
[5 empty] | #N/A | #N/A | #N/A | #N/A | #N/A | #N/A | #N/A | #N/A | #N/A | #N/A | #N/A | no plot
[5 empty] | #N/A | #N/A | #N/A | #N/A | #N/A | #N/A | #N/A | #N/A | #N/A | #N/A | #N/A | no plot
[5 empty] | #N/A | #N/A | #N/A | #N/A | #N/A | #N/A | #N/A | #N/A | #N/A | #N/A | #N/A | no plot
[5 empty] | #N/A | #N/A | #N/A | #N/A | #N/A | #N/A | #N/A | #N/A | #N/A | #N/A | #N/A | no plot
[5 empty] | #N/A | #N/A | #N/A | #N/A | #N/A | #N/A | #N/A | #N/A | #N/A | #N/A | #N/A | no plot
[5 empty] | #N/A | #N/A | #N/A | #N/A | #N/A | #N/A | #N/A | #N/A | #N/A | #N/A | #N/A | no plot
[5 empty] | #N/A | #N/A | #N/A | #N/A | #N/A | #N/A | #N/A | #N/A | #N/A | #N/A | #N/A | no plot
[5 empty] | #N/A | #N/A | #N/A | #N/A | #N/A | #N/A | #N/A | #N/A | #N/A | #N/A | #N/A | no plot
[5 empty] | #N/A | #N/A | #N/A | #N/A | #N/A | #N/A | #N/A | #N/A | #N/A | #N/A | #N/A | no plot
[5 empty] | #N/A | #N/A | #N/A | #N/A | #N/A | #N/A | #N/A | #N/A | #N/A | #N/A | #N/A | no plot
[5 empty] | #N/A | #N/A | #N/A | #N/A | #N/A | #N/A | #N/A | #N/A | #N/A | #N/A | #N/A | no plot
[5 empty] | #N/A | #N/A | #N/A | #N/A | #N/A | #N/A | #N/A | #N/A | #N/A | #N/A | #N/A | no plot
[5 empty] | #N/A | #N/A | #N/A | #N/A | #N/A | #N/A | #N/A | #N/A | #N/A | #N/A | #N/A | no plot
[5 empty] | #N/A | #N/A | #N/A | #N/A | #N/A | #N/A | #N/A | #N/A | #N/A | #N/A | #N/A | no plot
[5 empty] | #N/A | #N/A | #N/A | #N/A | #N/A | #N/A | #N/A | #N/A | #N/A | #N/A | #N/A | no plot
[5 empty] | #N/A | #N/A | #N/A | #N/A | #N/A | #N/A | #N/A | #N/A | #N/A | #N/A | #N/A | no plot
[5 empty] | #N/A | #N/A | #N/A | #N/A | #N/A | #N/A | #N/A | #N/A | #N/A | #N/A | #N/A | no plot
[5 empty] | #N/A | #N/A | #N/A | #N/A | #N/A | #N/A | #N/A | #N/A | #N/A | #N/A | #N/A | no plot
[5 empty] | #N/A | #N/A | #N/A | #N/A | #N/A | #N/A | #N/A | #N/A | #N/A | #N/A | #N/A | no plot
[5 empty] | #N/A | #N/A | #N/A | #N/A | #N/A | #N/A | #N/A | #N/A | #N/A | #N/A | #N/A | no plot
[5 empty] | #N/A | #N/A | #N/A | #N/A | #N/A | #N/A | #N/A | #N/A | #N/A | #N/A | #N/A | no plot
[5 empty] | #N/A | #N/A | #N/A | #N/A | #N/A | #N/A | #N/A | #N/A | #N/A | #N/A | #N/A | no plot
[5 empty] | #N/A | #N/A | #N/A | #N/A | #N/A | #N/A | #N/A | #N/A | #N/A | #N/A | #N/A | no plot
[5 empty] | #N/A | #N/A | #N/A | #N/A | #N/A | #N/A | #N/A | #N/A | #N/A | #N/A | #N/A | no plot
[5 empty] | #N/A | #N/A | #N/A | #N/A | #N/A | #N/A | #N/A | #N/A | #N/A | #N/A | #N/A | no plot
[5 empty] | #N/A | #N/A | #N/A | #N/A | #N/A | #N/A | #N/A | #N/A | #N/A | #N/A | #N/A | no plot
[5 empty] | #N/A | #N/A | #N/A | #N/A | #N/A | #N/A | #N/A | #N/A | #N/A | #N/A | #N/A | no plot
[5 empty] | #N/A | #N/A | #N/A | #N/A | #N/A | #N/A | #N/A | #N/A | #N/A | #N/A | #N/A | no plot
[5 empty] | #N/A | #N/A | #N/A | #N/A | #N/A | #N/A | #N/A | #N/A | #N/A | #N/A | #N/A | no plot
[5 empty] | #N/A | #N/A | #N/A | #N/A | #N/A | #N/A | #N/A | #N/A | #N/A | #N/A | #N/A | no plot
[5 empty] | #N/A | #N/A | #N/A | #N/A | #N/A | #N/A | #N/A | #N/A | #N/A | #N/A | #N/A | no plot
[5 empty] | #N/A | #N/A | #N/A | #N/A | #N/A | #N/A | #N/A | #N/A | #N/A | #N/A | #N/A | no plot
[5 empty] | #N/A | #N/A | #N/A | #N/A | #N/A | #N/A | #N/A | #N/A | #N/A | #N/A | #N/A | no plot
[5 empty] | #N/A | #N/A | #N/A | #N/A | #N/A | #N/A | #N/A | #N/A | #N/A | #N/A | #N/A | no plot
[5 empty] | #N/A | #N/A | #N/A | #N/A | #N/A | #N/A | #N/A | #N/A | #N/A | #N/A | #N/A | no plot
[5 empty] | #N/A | #N/A | #N/A | #N/A | #N/A | #N/A | #N/A | #N/A | #N/A | #N/A | #N/A | no plot
[5 empty] | #N/A | #N/A | #N/A | #N/A | #N/A | #N/A | #N/A | #N/A | #N/A | #N/A | #N/A | no plot
[5 empty] | #N/A | #N/A | #N/A | #N/A | #N/A | #N/A | #N/A | #N/A | #N/A | #N/A | #N/A | no plot
[5 empty] | #N/A | #N/A | #N/A | #N/A | #N/A | #N/A | #N/A | #N/A | #N/A | #N/A | #N/A | no plot
[5 empty] | #N/A | #N/A | #N/A | #N/A | #N/A | #N/A | #N/A | #N/A | #N/A | #N/A | #N/A | no plot
[5 empty] | #N/A | #N/A | #N/A | #N/A | #N/A | #N/A | #N/A | #N/A | #N/A | #N/A | #N/A | no plot
[5 empty] | #N/A | #N/A | #N/A | #N/A | #N/A | #N/A | #N/A | #N/A | #N/A | #N/A | #N/A | no plot
[5 empty] | #N/A | #N/A | #N/A | #N/A | #N/A | #N/A | #N/A | #N/A | #N/A | #N/A | #N/A | no plot
[5 empty] | #N/A | #N/A | #N/A | #N/A | #N/A | #N/A | #N/A | #N/A | #N/A | #N/A | #N/A | no plot
[5 empty] | #N/A | #N/A | #N/A | #N/A | #N/A | #N/A | #N/A | #N/A | #N/A | #N/A | #N/A | no plot
[5 empty] | #N/A | #N/A | #N/A | #N/A | #N/A | #N/A | #N/A | #N/A | #N/A | #N/A | #N/A | no plot
[5 empty] | #N/A | #N/A | #N/A | #N/A | #N/A | #N/A | #N/A | #N/A | #N/A | #N/A | #N/A | no plot
[5 empty] | #N/A | #N/A | #N/A | #N/A | #N/A | #N/A | #N/A | #N/A | #N/A | #N/A | #N/A | no plot
[5 empty] | #N/A | #N/A | #N/A | #N/A | #N/A | #N/A | #N/A | #N/A | #N/A | #N/A | #N/A | no plot
[5 empty] | #N/A | #N/A | #N/A | #N/A | #N/A | #N/A | #N/A | #N/A | #N/A | #N/A | #N/A | no plot
[5 empty] | #N/A | #N/A | #N/A | #N/A | #N/A | #N/A | #N/A | #N/A | #N/A | #N/A | #N/A | no plot
[5 empty] | #N/A | #N/A | #N/A | #N/A | #N/A | #N/A | #N/A | #N/A | #N/A | #N/A | #N/A | no plot
[5 empty] | #N/A | #N/A | #N/A | #N/A | #N/A | #N/A | #N/A | #N/A | #N/A | #N/A | #N/A | no plot
[5 empty] | #N/A | #N/A | #N/A | #N/A | #N/A | #N/A | #N/A | #N/A | #N/A | #N/A | #N/A | no plot
[5 empty] | #N/A | #N/A | #N/A | #N/A | #N/A | #N/A | #N/A | #N/A | #N/A | #N/A | #N/A | no plot
[5 empty] | #N/A | #N/A | #N/A | #N/A | #N/A | #N/A | #N/A | #N/A | #N/A | #N/A | #N/A | no plot
[5 empty] | #N/A | #N/A | #N/A | #N/A | #N/A | #N/A | #N/A | #N/A | #N/A | #N/A | #N/A | no plot
[5 empty] | #N/A | #N/A | #N/A | #N/A | #N/A | #N/A | #N/A | #N/A | #N/A | #N/A | #N/A | no plot
[5 empty] | #N/A | #N/A | #N/A | #N/A | #N/A | #N/A | #N/A | #N/A | #N/A | #N/A | #N/A | no plot
[5 empty] | #N/A | #N/A | #N/A | #N/A | #N/A | #N/A | #N/A | #N/A | #N/A | #N/A | #N/A | no plot
[5 empty] | #N/A | #N/A | #N/A | #N/A | #N/A | #N/A | #N/A | #N/A | #N/A | #N/A | #N/A | no plot
[5 empty] | #N/A | #N/A | #N/A | #N/A | #N/A | #N/A | #N/A | #N/A | #N/A | #N/A | #N/A | no plot
[5 empty] | #N/A | #N/A | #N/A | #N/A | #N/A | #N/A | #N/A | #N/A | #N/A | #N/A | #N/A | no plot
[5 empty] | #N/A | #N/A | #N/A | #N/A | #N/A | #N/A | #N/A | #N/A | #N/A | #N/A | #N/A | no plot
[5 empty] | #N/A | #N/A | #N/A | #N/A | #N/A | #N/A | #N/A | #N/A | #N/A | #N/A | #N/A | no plot
[5 empty] | #N/A | #N/A | #N/A | #N/A | #N/A | #N/A | #N/A | #N/A | #N/A | #N/A | #N/A | no plot
[5 empty] | #N/A | #N/A | #N/A | #N/A | #N/A | #N/A | #N/A | #N/A | #N/A | #N/A | #N/A | no plot
[5 empty] | #N/A | #N/A | #N/A | #N/A | #N/A | #N/A | #N/A | #N/A | #N/A | #N/A | #N/A | no plot
[5 empty] | #N/A | #N/A | #N/A | #N/A | #N/A | #N/A | #N/A | #N/A | #N/A | #N/A | #N/A | no plot
[5 empty] | #N/A | #N/A | #N/A | #N/A | #N/A | #N/A | #N/A | #N/A | #N/A | #N/A | #N/A | no plot
[5 empty] | #N/A | #N/A | #N/A | #N/A | #N/A | #N/A | #N/A | #N/A | #N/A | #N/A | #N/A | no plot
[5 empty] | #N/A | #N/A | #N/A | #N/A | #N/A | #N/A | #N/A | #N/A | #N/A | #N/A | #N/A | no plot
[5 empty] | #N/A | #N/A | #N/A | #N/A | #N/A | #N/A | #N/A | #N/A | #N/A | #N/A | #N/A | no plot
[5 empty] | #N/A | #N/A | #N/A | #N/A | #N/A | #N/A | #N/A | #N/A | #N/A | #N/A | #N/A | no plot
[5 empty] | #N/A | #N/A | #N/A | #N/A | #N/A | #N/A | #N/A | #N/A | #N/A | #N/A | #N/A | no plot
[5 empty] | #N/A | #N/A | #N/A | #N/A | #N/A | #N/A | #N/A | #N/A | #N/A | #N/A | #N/A | no plot
[5 empty] | #N/A | #N/A | #N/A | #N/A | #N/A | #N/A | #N/A | #N/A | #N/A | #N/A | #N/A | no plot
[5 empty] | #N/A | #N/A | #N/A | #N/A | #N/A | #N/A | #N/A | #N/A | #N/A | #N/A | #N/A | no plot
[5 empty] | #N/A | #N/A | #N/A | #N/A | #N/A | #N/A | #N/A | #N/A | #N/A | #N/A | #N/A | no plot
[5 empty] | #N/A | #N/A | #N/A | #N/A | #N/A | #N/A | #N/A | #N/A | #N/A | #N/A | #N/A | no plot
[5 empty] | #N/A | #N/A | #N/A | #N/A | #N/A | #N/A | #N/A | #N/A | #N/A | #N/A | #N/A | no plot
[5 empty] | #N/A | #N/A | #N/A | #N/A | #N/A | #N/A | #N/A | #N/A | #N/A | #N/A | #N/A | no plot
[5 empty] | #N/A | #N/A | #N/A | #N/A | #N/A | #N/A | #N/A | #N/A | #N/A | #N/A | #N/A | no plot
[5 empty] | #N/A | #N/A | #N/A | #N/A | #N/A | #N/A | #N/A | #N/A | #N/A | #N/A | #N/A | no plot
[5 empty] | #N/A | #N/A | #N/A | #N/A | #N/A | #N/A | #N/A | #N/A | #N/A | #N/A | #N/A | no plot
[5 empty] | #N/A | #N/A | #N/A | #N/A | #N/A | #N/A | #N/A | #N/A | #N/A | #N/A | #N/A | no plot
[5 empty] | #N/A | #N/A | #N/A | #N/A | #N/A | #N/A | #N/A | #N/A | #N/A | #N/A | #N/A | no plot
[5 empty] | #N/A | #N/A | #N/A | #N/A | #N/A | #N/A | #N/A | #N/A | #N/A | #N/A | #N/A | no plot
[5 empty] | #N/A | #N/A | #N/A | #N/A | #N/A | #N/A | #N/A | #N/A | #N/A | #N/A | #N/A | no plot
[5 empty] | #N/A | #N/A | #N/A | #N/A | #N/A | #N/A | #N/A | #N/A | #N/A | #N/A | #N/A | no plot
[5 empty] | #N/A | #N/A | #N/A | #N/A | #N/A | #N/A | #N/A | #N/A | #N/A | #N/A | #N/A | no plot
[5 empty] | #N/A | #N/A | #N/A | #N/A | #N/A | #N/A | #N/A | #N/A | #N/A | #N/A | #N/A | no plot
[5 empty] | #N/A | #N/A | #N/A | #N/A | #N/A | #N/A | #N/A | #N/A | #N/A | #N/A | #N/A | no plot
[5 empty] | #N/A | #N/A | #N/A | #N/A | #N/A | #N/A | #N/A | #N/A | #N/A | #N/A | #N/A | no plot
[5 empty] | #N/A | #N/A | #N/A | #N/A | #N/A | #N/A | #N/A | #N/A | #N/A | #N/A | #N/A | no plot
[5 empty] | #N/A | #N/A | #N/A | #N/A | #N/A | #N/A | #N/A | #N/A | #N/A | #N/A | #N/A | no plot
[5 empty] | #N/A | #N/A | #N/A | #N/A | #N/A | #N/A | #N/A | #N/A | #N/A | #N/A | #N/A | no plot
[5 empty] | #N/A | #N/A | #N/A | #N/A | #N/A | #N/A | #N/A | #N/A | #N/A | #N/A | #N/A | no plot
[5 empty] | #N/A | #N/A | #N/A | #N/A | #N/A | #N/A | #N/A | #N/A | #N/A | #N/A | #N/A | no plot
[5 empty] | #N/A | #N/A | #N/A | #N/A | #N/A | #N/A | #N/A | #N/A | #N/A | #N/A | #N/A | no plot
[5 empty] | #N/A | #N/A | #N/A | #N/A | #N/A | #N/A | #N/A | #N/A | #N/A | #N/A | #N/A | no plot
[5 empty] | #N/A | #N/A | #N/A | #N/A | #N/A | #N/A | #N/A | #N/A | #N/A | #N/A | #N/A | no plot
[5 empty] | #N/A | #N/A | #N/A | #N/A | #N/A | #N/A | #N/A | #N/A | #N/A | #N/A | #N/A | no plot
[5 empty] | #N/A | #N/A | #N/A | #N/A | #N/A | #N/A | #N/A | #N/A | #N/A | #N/A | #N/A | no plot
[5 empty] | #N/A | #N/A | #N/A | #N/A | #N/A | #N/A | #N/A | #N/A | #N/A | #N/A | #N/A | no plot
[5 empty] | #N/A | #N/A | #N/A | #N/A | #N/A | #N/A | #N/A | #N/A | #N/A | #N/A | #N/A | no plot
[5 empty] | #N/A | #N/A | #N/A | #N/A | #N/A | #N/A | #N/A | #N/A | #N/A | #N/A | #N/A | no plot
[5 empty] | #N/A | #N/A | #N/A | #N/A | #N/A | #N/A | #N/A | #N/A | #N/A | #N/A | #N/A | no plot
[5 empty] | #N/A | #N/A | #N/A | #N/A | #N/A | #N/A | #N/A | #N/A | #N/A | #N/A | #N/A | no plot
[5 empty] | #N/A | #N/A | #N/A | #N/A | #N/A | #N/A | #N/A | #N/A | #N/A | #N/A | #N/A | no plot
[5 empty] | #N/A | #N/A | #N/A | #N/A | #N/A | #N/A | #N/A | #N/A | #N/A | #N/A | #N/A | no plot
[5 empty] | #N/A | #N/A | #N/A | #N/A | #N/A | #N/A | #N/A | #N/A | #N/A | #N/A | #N/A | no plot
[5 empty] | #N/A | #N/A | #N/A | #N/A | #N/A | #N/A | #N/A | #N/A | #N/A | #N/A | #N/A | no plot
[5 empty] | #N/A | #N/A | #N/A | #N/A | #N/A | #N/A | #N/A | #N/A | #N/A | #N/A | #N/A | no plot
[5 empty] | #N/A | #N/A | #N/A | #N/A | #N/A | #N/A | #N/A | #N/A | #N/A | #N/A | #N/A | no plot
[5 empty] | #N/A | #N/A | #N/A | #N/A | #N/A | #N/A | #N/A | #N/A | #N/A | #N/A | #N/A | no plot
[5 empty] | #N/A | #N/A | #N/A | #N/A | #N/A | #N/A | #N/A | #N/A | #N/A | #N/A | #N/A | no plot
[5 empty] | #N/A | #N/A | #N/A | #N/A | #N/A | #N/A | #N/A | #N/A | #N/A | #N/A | #N/A | no plot
[5 empty] | #N/A | #N/A | #N/A | #N/A | #N/A | #N/A | #N/A | #N/A | #N/A | #N/A | #N/A | no plot
[5 empty] | #N/A | #N/A | #N/A | #N/A | #N/A | #N/A | #N/A | #N/A | #N/A | #N/A | #N/A | no plot
[5 empty] | #N/A | #N/A | #N/A | #N/A | #N/A | #N/A | #N/A | #N/A | #N/A | #N/A | #N/A | no plot
[5 empty] | #N/A | #N/A | #N/A | #N/A | #N/A | #N/A | #N/A | #N/A | #N/A | #N/A | #N/A | no plot
[5 empty] | #N/A | #N/A | #N/A | #N/A | #N/A | #N/A | #N/A | #N/A | #N/A | #N/A | #N/A | no plot
[5 empty] | #N/A | #N/A | #N/A | #N/A | #N/A | #N/A | #N/A | #N/A | #N/A | #N/A | #N/A | no plot
[5 empty] | #N/A | #N/A | #N/A | #N/A | #N/A | #N/A | #N/A | #N/A | #N/A | #N/A | #N/A | no plot
[5 empty] | #N/A | #N/A | #N/A | #N/A | #N/A | #N/A | #N/A | #N/A | #N/A | #N/A | #N/A | no plot
[5 empty] | #N/A | #N/A | #N/A | #N/A | #N/A | #N/A | #N/A | #N/A | #N/A | #N/A | #N/A | no plot
[5 empty] | #N/A | #N/A | #N/A | #N/A | #N/A | #N/A | #N/A | #N/A | #N/A | #N/A | #N/A | no plot
[5 empty] | #N/A | #N/A | #N/A | #N/A | #N/A | #N/A | #N/A | #N/A | #N/A | #N/A | #N/A | no plot
[5 empty] | #N/A | #N/A | #N/A | #N/A | #N/A | #N/A | #N/A | #N/A | #N/A | #N/A | #N/A | no plot
[5 empty] | #N/A | #N/A | #N/A | #N/A | #N/A | #N/A | #N/A | #N/A | #N/A | #N/A | #N/A | no plot
[5 empty] | #N/A | #N/A | #N/A | #N/A | #N/A | #N/A | #N/A | #N/A | #N/A | #N/A | #N/A | no plot
[5 empty] | #N/A | #N/A | #N/A | #N/A | #N/A | #N/A | #N/A | #N/A | #N/A | #N/A | #N/A | no plot
[5 empty] | #N/A | #N/A | #N/A | #N/A | #N/A | #N/A | #N/A | #N/A | #N/A | #N/A | #N/A | no plot
[5 empty] | #N/A | #N/A | #N/A | #N/A | #N/A | #N/A | #N/A | #N/A | #N/A | #N/A | #N/A | no plot
[5 empty] | #N/A | #N/A | #N/A | #N/A | #N/A | #N/A | #N/A | #N/A | #N/A | #N/A | #N/A | no plot
[5 empty] | #N/A | #N/A | #N/A | #N/A | #N/A | #N/A | #N/A | #N/A | #N/A | #N/A | #N/A | no plot
[5 empty] | #N/A | #N/A | #N/A | #N/A | #N/A | #N/A | #N/A | #N/A | #N/A | #N/A | #N/A | no plot
[5 empty] | #N/A | #N/A | #N/A | #N/A | #N/A | #N/A | #N/A | #N/A | #N/A | #N/A | #N/A | no plot
[5 empty] | #N/A | #N/A | #N/A | #N/A | #N/A | #N/A | #N/A | #N/A | #N/A | #N/A | #N/A | no plot
[5 empty] | #N/A | #N/A | #N/A | #N/A | #N/A | #N/A | #N/A | #N/A | #N/A | #N/A | #N/A | no plot
[5 empty] | #N/A | #N/A | #N/A | #N/A | #N/A | #N/A | #N/A | #N/A | #N/A | #N/A | #N/A | no plot
[5 empty] | #N/A | #N/A | #N/A | #N/A | #N/A | #N/A | #N/A | #N/A | #N/A | #N/A | #N/A | no plot
[5 empty] | #N/A | #N/A | #N/A | #N/A | #N/A | #N/A | #N/A | #N/A | #N/A | #N/A | #N/A | no plot
[5 empty] | #N/A | #N/A | #N/A | #N/A | #N/A | #N/A | #N/A | #N/A | #N/A | #N/A | #N/A | no plot
[5 empty] | #N/A | #N/A | #N/A | #N/A | #N/A | #N/A | #N/A | #N/A | #N/A | #N/A | #N/A | no plot
[5 empty] | #N/A | #N/A | #N/A | #N/A | #N/A | #N/A | #N/A | #N/A | #N/A | #N/A | #N/A | no plot
[5 empty] | #N/A | #N/A | #N/A | #N/A | #N/A | #N/A | #N/A | #N/A | #N/A | #N/A | #N/A | no plot
[5 empty] | #N/A | #N/A | #N/A | #N/A | #N/A | #N/A | #N/A | #N/A | #N/A | #N/A | #N/A | no plot
[5 empty] | #N/A | #N/A | #N/A | #N/A | #N/A | #N/A | #N/A | #N/A | #N/A | #N/A | #N/A | no plot
[5 empty] | #N/A | #N/A | #N/A | #N/A | #N/A | #N/A | #N/A | #N/A | #N/A | #N/A | #N/A | no plot
[5 empty] | #N/A | #N/A | #N/A | #N/A | #N/A | #N/A | #N/A | #N/A | #N/A | #N/A | #N/A | no plot
[5 empty] | #N/A | #N/A | #N/A | #N/A | #N/A | #N/A | #N/A | #N/A | #N/A | #N/A | #N/A | no plot
[5 empty] | #N/A | #N/A | #N/A | #N/A | #N/A | #N/A | #N/A | #N/A | #N/A | #N/A | #N/A | no plot
[5 empty] | #N/A | #N/A | #N/A | #N/A | #N/A | #N/A | #N/A | #N/A | #N/A | #N/A | #N/A | no plot
[5 empty] | #N/A | #N/A | #N/A | #N/A | #N/A | #N/A | #N/A | #N/A | #N/A | #N/A | #N/A | no plot
[5 empty] | #N/A | #N/A | #N/A | #N/A | #N/A | #N/A | #N/A | #N/A | #N/A | #N/A | #N/A | no plot
[5 empty] | #N/A | #N/A | #N/A | #N/A | #N/A | #N/A | #N/A | #N/A | #N/A | #N/A | #N/A | no plot
[5 empty] | #N/A | #N/A | #N/A | #N/A | #N/A | #N/A | #N/A | #N/A | #N/A | #N/A | #N/A | no plot
[5 empty] | #N/A | #N/A | #N/A | #N/A | #N/A | #N/A | #N/A | #N/A | #N/A | #N/A | #N/A | no plot
[5 empty] | #N/A | #N/A | #N/A | #N/A | #N/A | #N/A | #N/A | #N/A | #N/A | #N/A | #N/A | no plot
[5 empty] | #N/A | #N/A | #N/A | #N/A | #N/A | #N/A | #N/A | #N/A | #N/A | #N/A | #N/A | no plot
[5 empty] | #N/A | #N/A | #N/A | #N/A | #N/A | #N/A | #N/A | #N/A | #N/A | #N/A | #N/A | no plot
[5 empty] | #N/A | #N/A | #N/A | #N/A | #N/A | #N/A | #N/A | #N/A | #N/A | #N/A | #N/A | no plot
[5 empty] | #N/A | #N/A | #N/A | #N/A | #N/A | #N/A | #N/A | #N/A | #N/A | #N/A | #N/A | no plot
[5 empty] | #N/A | #N/A | #N/A | #N/A | #N/A | #N/A | #N/A | #N/A | #N/A | #N/A | #N/A | no plot
[5 empty] | #N/A | #N/A | #N/A | #N/A | #N/A | #N/A | #N/A | #N/A | #N/A | #N/A | #N/A | no plot
[5 empty] | #N/A | #N/A | #N/A | #N/A | #N/A | #N/A | #N/A | #N/A | #N/A | #N/A | #N/A | no plot
[5 empty] | #N/A | #N/A | #N/A | #N/A | #N/A | #N/A | #N/A | #N/A | #N/A | #N/A | #N/A | no plot
[5 empty] | #N/A | #N/A | #N/A | #N/A | #N/A | #N/A | #N/A | #N/A | #N/A | #N/A | #N/A | no plot
[5 empty] | #N/A | #N/A | #N/A | #N/A | #N/A | #N/A | #N/A | #N/A | #N/A | #N/A | #N/A | no plot
[5 empty] | #N/A | #N/A | #N/A | #N/A | #N/A | #N/A | #N/A | #N/A | #N/A | #N/A | #N/A | no plot
[5 empty] | #N/A | #N/A | #N/A | #N/A | #N/A | #N/A | #N/A | #N/A | #N/A | #N/A | #N/A | no plot
[5 empty] | #N/A | #N/A | #N/A | #N/A | #N/A | #N/A | #N/A | #N/A | #N/A | #N/A | #N/A | no plot
[5 empty] | #N/A | #N/A | #N/A | #N/A | #N/A | #N/A | #N/A | #N/A | #N/A | #N/A | #N/A | no plot
[5 empty] | #N/A | #N/A | #N/A | #N/A | #N/A | #N/A | #N/A | #N/A | #N/A | #N/A | #N/A | no plot
[5 empty] | #N/A | #N/A | #N/A | #N/A | #N/A | #N/A | #N/A | #N/A | #N/A | #N/A | #N/A | no plot
[5 empty] | #N/A | #N/A | #N/A | #N/A | #N/A | #N/A | #N/A | #N/A | #N/A | #N/A | #N/A | no plot
[5 empty] | #N/A | #N/A | #N/A | #N/A | #N/A | #N/A | #N/A | #N/A | #N/A | #N/A | #N/A | no plot
[5 empty] | #N/A | #N/A | #N/A | #N/A | #N/A | #N/A | #N/A | #N/A | #N/A | #N/A | #N/A | no plot
[5 empty] | #N/A | #N/A | #N/A | #N/A | #N/A | #N/A | #N/A | #N/A | #N/A | #N/A | #N/A | no plot
[5 empty] | #N/A | #N/A | #N/A | #N/A | #N/A | #N/A | #N/A | #N/A | #N/A | #N/A | #N/A | no plot
[5 empty] | #N/A | #N/A | #N/A | #N/A | #N/A | #N/A | #N/A | #N/A | #N/A | #N/A | #N/A | no plot
[5 empty] | #N/A | #N/A | #N/A | #N/A | #N/A | #N/A | #N/A | #N/A | #N/A | #N/A | #N/A | no plot
[5 empty] | #N/A | #N/A | #N/A | #N/A | #N/A | #N/A | #N/A | #N/A | #N/A | #N/A | #N/A | no plot
[5 empty] | #N/A | #N/A | #N/A | #N/A | #N/A | #N/A | #N/A | #N/A | #N/A | #N/A | #N/A | no plot
[5 empty] | #N/A | #N/A | #N/A | #N/A | #N/A | #N/A | #N/A | #N/A | #N/A | #N/A | #N/A | no plot
[5 empty] | #N/A | #N/A | #N/A | #N/A | #N/A | #N/A | #N/A | #N/A | #N/A | #N/A | #N/A | no plot
[5 empty] | #N/A | #N/A | #N/A | #N/A | #N/A | #N/A | #N/A | #N/A | #N/A | #N/A | #N/A | no plot
[5 empty] | #N/A | #N/A | #N/A | #N/A | #N/A | #N/A | #N/A | #N/A | #N/A | #N/A | #N/A | no plot
[5 empty] | #N/A | #N/A | #N/A | #N/A | #N/A | #N/A | #N/A | #N/A | #N/A | #N/A | #N/A | no plot
[5 empty] | #N/A | #N/A | #N/A | #N/A | #N/A | #N/A | #N/A | #N/A | #N/A | #N/A | #N/A | no plot
[5 empty] | #N/A | #N/A | #N/A | #N/A | #N/A | #N/A | #N/A | #N/A | #N/A | #N/A | #N/A | no plot
[5 empty] | #N/A | #N/A | #N/A | #N/A | #N/A | #N/A | #N/A | #N/A | #N/A | #N/A | #N/A | no plot
[5 empty] | #N/A | #N/A | #N/A | #N/A | #N/A | #N/A | #N/A | #N/A | #N/A | #N/A | #N/A | no plot
[5 empty] | #N/A | #N/A | #N/A | #N/A | #N/A | #N/A | #N/A | #N/A | #N/A | #N/A | #N/A | no plot
[5 empty] | #N/A | #N/A | #N/A | #N/A | #N/A | #N/A | #N/A | #N/A | #N/A | #N/A | #N/A | no plot
[5 empty] | #N/A | #N/A | #N/A | #N/A | #N/A | #N/A | #N/A | #N/A | #N/A | #N/A | #N/A | no plot
[5 empty] | #N/A | #N/A | #N/A | #N/A | #N/A | #N/A | #N/A | #N/A | #N/A | #N/A | #N/A | no plot
[5 empty] | #N/A | #N/A | #N/A | #N/A | #N/A | #N/A | #N/A | #N/A | #N/A | #N/A | #N/A | no plot
[5 empty] | #N/A | #N/A | #N/A | #N/A | #N/A | #N/A | #N/A | #N/A | #N/A | #N/A | #N/A | no plot
[5 empty] | #N/A | #N/A | #N/A | #N/A | #N/A | #N/A | #N/A | #N/A | #N/A | #N/A | #N/A | no plot
[5 empty] | #N/A | #N/A | #N/A | #N/A | #N/A | #N/A | #N/A | #N/A | #N/A | #N/A | #N/A | no plot
[5 empty] | #N/A | #N/A | #N/A | #N/A | #N/A | #N/A | #N/A | #N/A | #N/A | #N/A | #N/A | no plot
[5 empty] | #N/A | #N/A | #N/A | #N/A | #N/A | #N/A | #N/A | #N/A | #N/A | #N/A | #N/A | no plot
[5 empty] | #N/A | #N/A | #N/A | #N/A | #N/A | #N/A | #N/A | #N/A | #N/A | #N/A | #N/A | no plot
[5 empty] | #N/A | #N/A | #N/A | #N/A | #N/A | #N/A | #N/A | #N/A | #N/A | #N/A | #N/A | no plot
[5 empty] | #N/A | #N/A | #N/A | #N/A | #N/A | #N/A | #N/A | #N/A | #N/A | #N/A | #N/A | no plot
[5 empty] | #N/A | #N/A | #N/A | #N/A | #N/A | #N/A | #N/A | #N/A | #N/A | #N/A | #N/A | no plot
[5 empty] | #N/A | #N/A | #N/A | #N/A | #N/A | #N/A | #N/A | #N/A | #N/A | #N/A | #N/A | no plot
[5 empty] | #N/A | #N/A | #N/A | #N/A | #N/A | #N/A | #N/A | #N/A | #N/A | #N/A | #N/A | no plot
[5 empty] | #N/A | #N/A | #N/A | #N/A | #N/A | #N/A | #N/A | #N/A | #N/A | #N/A | #N/A | no plot
[5 empty] | #N/A | #N/A | #N/A | #N/A | #N/A | #N/A | #N/A | #N/A | #N/A | #N/A | #N/A | no plot
[5 empty] | #N/A | #N/A | #N/A | #N/A | #N/A | #N/A | #N/A | #N/A | #N/A | #N/A | #N/A | no plot
[5 empty] | #N/A | #N/A | #N/A | #N/A | #N/A | #N/A | #N/A | #N/A | #N/A | #N/A | #N/A | no plot
[5 empty] | #N/A | #N/A | #N/A | #N/A | #N/A | #N/A | #N/A | #N/A | #N/A | #N/A | #N/A | no plot
[5 empty] | #N/A | #N/A | #N/A | #N/A | #N/A | #N/A | #N/A | #N/A | #N/A | #N/A | #N/A | no plot
[5 empty] | #N/A | #N/A | #N/A | #N/A | #N/A | #N/A | #N/A | #N/A | #N/A | #N/A | #N/A | no plot
[5 empty] | #N/A | #N/A | #N/A | #N/A | #N/A | #N/A | #N/A | #N/A | #N/A | #N/A | #N/A | no plot
[5 empty] | #N/A | #N/A | #N/A | #N/A | #N/A | #N/A | #N/A | #N/A | #N/A | #N/A | #N/A | no plot
[5 empty] | #N/A | #N/A | #N/A | #N/A | #N/A | #N/A | #N/A | #N/A | #N/A | #N/A | #N/A | no plot
[5 empty] | #N/A | #N/A | #N/A | #N/A | #N/A | #N/A | #N/A | #N/A | #N/A | #N/A | #N/A | no plot
[5 empty] | #N/A | #N/A | #N/A | #N/A | #N/A | #N/A | #N/A | #N/A | #N/A | #N/A | #N/A | no plot
[5 empty] | #N/A | #N/A | #N/A | #N/A | #N/A | #N/A | #N/A | #N/A | #N/A | #N/A | #N/A | no plot
[5 empty] | #N/A | #N/A | #N/A | #N/A | #N/A | #N/A | #N/A | #N/A | #N/A | #N/A | #N/A | no plot
[5 empty] | #N/A | #N/A | #N/A | #N/A | #N/A | #N/A | #N/A | #N/A | #N/A | #N/A | #N/A | no plot
[5 empty] | #N/A | #N/A | #N/A | #N/A | #N/A | #N/A | #N/A | #N/A | #N/A | #N/A | #N/A | no plot
[5 empty] | #N/A | #N/A | #N/A | #N/A | #N/A | #N/A | #N/A | #N/A | #N/A | #N/A | #N/A | no plot
[5 empty] | #N/A | #N/A | #N/A | #N/A | #N/A | #N/A | #N/A | #N/A | #N/A | #N/A | #N/A | no plot
[5 empty] | #N/A | #N/A | #N/A | #N/A | #N/A | #N/A | #N/A | #N/A | #N/A | #N/A | #N/A | no plot
[5 empty] | #N/A | #N/A | #N/A | #N/A | #N/A | #N/A | #N/A | #N/A | #N/A | #N/A | #N/A | no plot
[5 empty] | #N/A | #N/A | #N/A | #N/A | #N/A | #N/A | #N/A | #N/A | #N/A | #N/A | #N/A | no plot
[5 empty] | #N/A | #N/A | #N/A | #N/A | #N/A | #N/A | #N/A | #N/A | #N/A | #N/A | #N/A | no plot
[5 empty] | #N/A | #N/A | #N/A | #N/A | #N/A | #N/A | #N/A | #N/A | #N/A | #N/A | #N/A | no plot
[5 empty] | #N/A | #N/A | #N/A | #N/A | #N/A | #N/A | #N/A | #N/A | #N/A | #N/A | #N/A | no plot
[5 empty] | #N/A | #N/A | #N/A | #N/A | #N/A | #N/A | #N/A | #N/A | #N/A | #N/A | #N/A | no plot
[5 empty] | #N/A | #N/A | #N/A | #N/A | #N/A | #N/A | #N/A | #N/A | #N/A | #N/A | #N/A | no plot
[5 empty] | #N/A | #N/A | #N/A | #N/A | #N/A | #N/A | #N/A | #N/A | #N/A | #N/A | #N/A | no plot
[5 empty] | #N/A | #N/A | #N/A | #N/A | #N/A | #N/A | #N/A | #N/A | #N/A | #N/A | #N/A | no plot
[5 empty] | #N/A | #N/A | #N/A | #N/A | #N/A | #N/A | #N/A | #N/A | #N/A | #N/A | #N/A | no plot
[5 empty] | #N/A | #N/A | #N/A | #N/A | #N/A | #N/A | #N/A | #N/A | #N/A | #N/A | #N/A | no plot
[5 empty] | #N/A | #N/A | #N/A | #N/A | #N/A | #N/A | #N/A | #N/A | #N/A | #N/A | #N/A | no plot
[5 empty] | #N/A | #N/A | #N/A | #N/A | #N/A | #N/A | #N/A | #N/A | #N/A | #N/A | #N/A | no plot
[5 empty] | #N/A | #N/A | #N/A | #N/A | #N/A | #N/A | #N/A | #N/A | #N/A | #N/A | #N/A | no plot
[5 empty] | #N/A | #N/A | #N/A | #N/A | #N/A | #N/A | #N/A | #N/A | #N/A | #N/A | #N/A | no plot
[5 empty] | #N/A | #N/A | #N/A | #N/A | #N/A | #N/A | #N/A | #N/A | #N/A | #N/A | #N/A | no plot
[5 empty] | #N/A | #N/A | #N/A | #N/A | #N/A | #N/A | #N/A | #N/A | #N/A | #N/A | #N/A | no plot
[5 empty] | #N/A | #N/A | #N/A | #N/A | #N/A | #N/A | #N/A | #N/A | #N/A | #N/A | #N/A | no plot
[5 empty] | #N/A | #N/A | #N/A | #N/A | #N/A | #N/A | #N/A | #N/A | #N/A | #N/A | #N/A | no plot
[5 empty] | #N/A | #N/A | #N/A | #N/A | #N/A | #N/A | #N/A | #N/A | #N/A | #N/A | #N/A | no plot
[5 empty] | #N/A | #N/A | #N/A | #N/A | #N/A | #N/A | #N/A | #N/A | #N/A | #N/A | #N/A | no plot
[5 empty] | #N/A | #N/A | #N/A | #N/A | #N/A | #N/A | #N/A | #N/A | #N/A | #N/A | #N/A | no plot
[5 empty] | #N/A | #N/A | #N/A | #N/A | #N/A | #N/A | #N/A | #N/A | #N/A | #N/A | #N/A | no plot
[5 empty] | #N/A | #N/A | #N/A | #N/A | #N/A | #N/A | #N/A | #N/A | #N/A | #N/A | #N/A | no plot
[5 empty] | #N/A | #N/A | #N/A | #N/A | #N/A | #N/A | #N/A | #N/A | #N/A | #N/A | #N/A | no plot
[5 empty] | #N/A | #N/A | #N/A | #N/A | #N/A | #N/A | #N/A | #N/A | #N/A | #N/A | #N/A | no plot
[5 empty] | #N/A | #N/A | #N/A | #N/A | #N/A | #N/A | #N/A | #N/A | #N/A | #N/A | #N/A | no plot
[5 empty] | #N/A | #N/A | #N/A | #N/A | #N/A | #N/A | #N/A | #N/A | #N/A | #N/A | #N/A | no plot
[5 empty] | #N/A | #N/A | #N/A | #N/A | #N/A | #N/A | #N/A | #N/A | #N/A | #N/A | #N/A | no plot
[5 empty] | #N/A | #N/A | #N/A | #N/A | #N/A | #N/A | #N/A | #N/A | #N/A | #N/A | #N/A | no plot
[5 empty] | #N/A | #N/A | #N/A | #N/A | #N/A | #N/A | #N/A | #N/A | #N/A | #N/A | #N/A | no plot
[5 empty] | #N/A | #N/A | #N/A | #N/A | #N/A | #N/A | #N/A | #N/A | #N/A | #N/A | #N/A | no plot
[5 empty] | #N/A | #N/A | #N/A | #N/A | #N/A | #N/A | #N/A | #N/A | #N/A | #N/A | #N/A | no plot
[5 empty] | #N/A | #N/A | #N/A | #N/A | #N/A | #N/A | #N/A | #N/A | #N/A | #N/A | #N/A | no plot
[5 empty] | #N/A | #N/A | #N/A | #N/A | #N/A | #N/A | #N/A | #N/A | #N/A | #N/A | #N/A | no plot
[5 empty] | #N/A | #N/A | #N/A | #N/A | #N/A | #N/A | #N/A | #N/A | #N/A | #N/A | #N/A | no plot
[5 empty] | #N/A | #N/A | #N/A | #N/A | #N/A | #N/A | #N/A | #N/A | #N/A | #N/A | #N/A | no plot
[5 empty] | #N/A | #N/A | #N/A | #N/A | #N/A | #N/A | #N/A | #N/A | #N/A | #N/A | #N/A | no plot
[5 empty] | #N/A | #N/A | #N/A | #N/A | #N/A | #N/A | #N/A | #N/A | #N/A | #N/A | #N/A | no plot
[5 empty] | #N/A | #N/A | #N/A | #N/A | #N/A | #N/A | #N/A | #N/A | #N/A | #N/A | #N/A | no plot
[5 empty] | #N/A | #N/A | #N/A | #N/A | #N/A | #N/A | #N/A | #N/A | #N/A | #N/A | #N/A | no plot
[5 empty] | #N/A | #N/A | #N/A | #N/A | #N/A | #N/A | #N/A | #N/A | #N/A | #N/A | #N/A | no plot
[5 empty] | #N/A | #N/A | #N/A | #N/A | #N/A | #N/A | #N/A | #N/A | #N/A | #N/A | #N/A | no plot
[5 empty] | #N/A | #N/A | #N/A | #N/A | #N/A | #N/A | #N/A | #N/A | #N/A | #N/A | #N/A | no plot
[5 empty] | #N/A | #N/A | #N/A | #N/A | #N/A | #N/A | #N/A | #N/A | #N/A | #N/A | #N/A | no plot
[5 empty] | #N/A | #N/A | #N/A | #N/A | #N/A | #N/A | #N/A | #N/A | #N/A | #N/A | #N/A | no plot
[5 empty] | #N/A | #N/A | #N/A | #N/A | #N/A | #N/A | #N/A | #N/A | #N/A | #N/A | #N/A | no plot
[5 empty] | #N/A | #N/A | #N/A | #N/A | #N/A | #N/A | #N/A | #N/A | #N/A | #N/A | #N/A | no plot
[5 empty] | #N/A | #N/A | #N/A | #N/A | #N/A | #N/A | #N/A | #N/A | #N/A | #N/A | #N/A | no plot
[5 empty] | #N/A | #N/A | #N/A | #N/A | #N/A | #N/A | #N/A | #N/A | #N/A | #N/A | #N/A | no plot
[5 empty] | #N/A | #N/A | #N/A | #N/A | #N/A | #N/A | #N/A | #N/A | #N/A | #N/A | #N/A | no plot
[5 empty] | #N/A | #N/A | #N/A | #N/A | #N/A | #N/A | #N/A | #N/A | #N/A | #N/A | #N/A | no plot
[5 empty] | #N/A | #N/A | #N/A | #N/A | #N/A | #N/A | #N/A | #N/A | #N/A | #N/A | #N/A | no plot
[5 empty] | #N/A | #N/A | #N/A | #N/A | #N/A | #N/A | #N/A | #N/A | #N/A | #N/A | #N/A | no plot
[5 empty] | #N/A | #N/A | #N/A | #N/A | #N/A | #N/A | #N/A | #N/A | #N/A | #N/A | #N/A | no plot
[5 empty] | #N/A | #N/A | #N/A | #N/A | #N/A | #N/A | #N/A | #N/A | #N/A | #N/A | #N/A | no plot
[5 empty] | #N/A | #N/A | #N/A | #N/A | #N/A | #N/A | #N/A | #N/A | #N/A | #N/A | #N/A | no plot
[5 empty] | #N/A | #N/A | #N/A | #N/A | #N/A | #N/A | #N/A | #N/A | #N/A | #N/A | #N/A | no plot
[5 empty] | #N/A | #N/A | #N/A | #N/A | #N/A | #N/A | #N/A | #N/A | #N/A | #N/A | #N/A | no plot
[5 empty] | #N/A | #N/A | #N/A | #N/A | #N/A | #N/A | #N/A | #N/A | #N/A | #N/A | #N/A | no plot
[5 empty] | #N/A | #N/A | #N/A | #N/A | #N/A | #N/A | #N/A | #N/A | #N/A | #N/A | #N/A | no plot
[5 empty] | #N/A | #N/A | #N/A | #N/A | #N/A | #N/A | #N/A | #N/A | #N/A | #N/A | #N/A | no plot
[5 empty] | #N/A | #N/A | #N/A | #N/A | #N/A | #N/A | #N/A | #N/A | #N/A | #N/A | #N/A | no plot
[5 empty] | #N/A | #N/A | #N/A | #N/A | #N/A | #N/A | #N/A | #N/A | #N/A | #N/A | #N/A | no plot
[5 empty] | #N/A | #N/A | #N/A | #N/A | #N/A | #N/A | #N/A | #N/A | #N/A | #N/A | #N/A | no plot
[5 empty] | #N/A | #N/A | #N/A | #N/A | #N/A | #N/A | #N/A | #N/A | #N/A | #N/A | #N/A | no plot
[5 empty] | #N/A | #N/A | #N/A | #N/A | #N/A | #N/A | #N/A | #N/A | #N/A | #N/A | #N/A | no plot
[5 empty] | #N/A | #N/A | #N/A | #N/A | #N/A | #N/A | #N/A | #N/A | #N/A | #N/A | #N/A | no plot
[5 empty] | #N/A | #N/A | #N/A | #N/A | #N/A | #N/A | #N/A | #N/A | #N/A | #N/A | #N/A | no plot
[5 empty] | #N/A | #N/A | #N/A | #N/A | #N/A | #N/A | #N/A | #N/A | #N/A | #N/A | #N/A | no plot
[5 empty] | #N/A | #N/A | #N/A | #N/A | #N/A | #N/A | #N/A | #N/A | #N/A | #N/A | #N/A | no plot
[5 empty] | #N/A | #N/A | #N/A | #N/A | #N/A | #N/A | #N/A | #N/A | #N/A | #N/A | #N/A | no plot
[5 empty] | #N/A | #N/A | #N/A | #N/A | #N/A | #N/A | #N/A | #N/A | #N/A | #N/A | #N/A | no plot
[5 empty] | #N/A | #N/A | #N/A | #N/A | #N/A | #N/A | #N/A | #N/A | #N/A | #N/A | #N/A | no plot
[5 empty] | #N/A | #N/A | #N/A | #N/A | #N/A | #N/A | #N/A | #N/A | #N/A | #N/A | #N/A | no plot
[5 empty] | #N/A | #N/A | #N/A | #N/A | #N/A | #N/A | #N/A | #N/A | #N/A | #N/A | #N/A | no plot
[5 empty] | #N/A | #N/A | #N/A | #N/A | #N/A | #N/A | #N/A | #N/A | #N/A | #N/A | #N/A | no plot
[5 empty] | #N/A | #N/A | #N/A | #N/A | #N/A | #N/A | #N/A | #N/A | #N/A | #N/A | #N/A | no plot
[5 empty] | #N/A | #N/A | #N/A | #N/A | #N/A | #N/A | #N/A | #N/A | #N/A | #N/A | #N/A | no plot
[5 empty] | #N/A | #N/A | #N/A | #N/A | #N/A | #N/A | #N/A | #N/A | #N/A | #N/A | #N/A | no plot
[5 empty] | #N/A | #N/A | #N/A | #N/A | #N/A | #N/A | #N/A | #N/A | #N/A | #N/A | #N/A | no plot
[5 empty] | #N/A | #N/A | #N/A | #N/A | #N/A | #N/A | #N/A | #N/A | #N/A | #N/A | #N/A | no plot
[5 empty] | #N/A | #N/A | #N/A | #N/A | #N/A | #N/A | #N/A | #N/A | #N/A | #N/A | #N/A | no plot
[5 empty] | #N/A | #N/A | #N/A | #N/A | #N/A | #N/A | #N/A | #N/A | #N/A | #N/A | #N/A | no plot
[5 empty] | #N/A | #N/A | #N/A | #N/A | #N/A | #N/A | #N/A | #N/A | #N/A | #N/A | #N/A | no plot
[5 empty] | #N/A | #N/A | #N/A | #N/A | #N/A | #N/A | #N/A | #N/A | #N/A | #N/A | #N/A | no plot
[5 empty] | #N/A | #N/A | #N/A | #N/A | #N/A | #N/A | #N/A | #N/A | #N/A | #N/A | #N/A | no plot
[5 empty] | #N/A | #N/A | #N/A | #N/A | #N/A | #N/A | #N/A | #N/A | #N/A | #N/A | #N/A | no plot
[5 empty] | #N/A | #N/A | #N/A | #N/A | #N/A | #N/A | #N/A | #N/A | #N/A | #N/A | #N/A | no plot
[5 empty] | #N/A | #N/A | #N/A | #N/A | #N/A | #N/A | #N/A | #N/A | #N/A | #N/A | #N/A | no plot
[5 empty] | #N/A | #N/A | #N/A | #N/A | #N/A | #N/A | #N/A | #N/A | #N/A | #N/A | #N/A | no plot
[5 empty] | #N/A | #N/A | #N/A | #N/A | #N/A | #N/A | #N/A | #N/A | #N/A | #N/A | #N/A | no plot
[5 empty] | #N/A | #N/A | #N/A | #N/A | #N/A | #N/A | #N/A | #N/A | #N/A | #N/A | #N/A | no plot
[5 empty] | #N/A | #N/A | #N/A | #N/A | #N/A | #N/A | #N/A | #N/A | #N/A | #N/A | #N/A | no plot
[5 empty] | #N/A | #N/A | #N/A | #N/A | #N/A | #N/A | #N/A | #N/A | #N/A | #N/A | #N/A | no plot
[5 empty] | #N/A | #N/A | #N/A | #N/A | #N/A | #N/A | #N/A | #N/A | #N/A | #N/A | #N/A | no plot
[5 empty] | #N/A | #N/A | #N/A | #N/A | #N/A | #N/A | #N/A | #N/A | #N/A | #N/A | #N/A | no plot
[5 empty] | #N/A | #N/A | #N/A | #N/A | #N/A | #N/A | #N/A | #N/A | #N/A | #N/A | #N/A | no plot
[5 empty] | #N/A | #N/A | #N/A | #N/A | #N/A | #N/A | #N/A | #N/A | #N/A | #N/A | #N/A | no plot
[5 empty] | #N/A | #N/A | #N/A | #N/A | #N/A | #N/A | #N/A | #N/A | #N/A | #N/A | #N/A | no plot
[5 empty] | #N/A | #N/A | #N/A | #N/A | #N/A | #N/A | #N/A | #N/A | #N/A | #N/A | #N/A | no plot
[5 empty] | #N/A | #N/A | #N/A | #N/A | #N/A | #N/A | #N/A | #N/A | #N/A | #N/A | #N/A | no plot
[5 empty] | #N/A | #N/A | #N/A | #N/A | #N/A | #N/A | #N/A | #N/A | #N/A | #N/A | #N/A | no plot
[5 empty] | #N/A | #N/A | #N/A | #N/A | #N/A | #N/A | #N/A | #N/A | #N/A | #N/A | #N/A | no plot
[5 empty] | #N/A | #N/A | #N/A | #N/A | #N/A | #N/A | #N/A | #N/A | #N/A | #N/A | #N/A | no plot
[5 empty] | #N/A | #N/A | #N/A | #N/A | #N/A | #N/A | #N/A | #N/A | #N/A | #N/A | #N/A | no plot
[5 empty] | #N/A | #N/A | #N/A | #N/A | #N/A | #N/A | #N/A | #N/A | #N/A | #N/A | #N/A | no plot
[5 empty] | #N/A | #N/A | #N/A | #N/A | #N/A | #N/A | #N/A | #N/A | #N/A | #N/A | #N/A | no plot
[5 empty] | #N/A | #N/A | #N/A | #N/A | #N/A | #N/A | #N/A | #N/A | #N/A | #N/A | #N/A | no plot
[5 empty] | #N/A | #N/A | #N/A | #N/A | #N/A | #N/A | #N/A | #N/A | #N/A | #N/A | #N/A | no plot
[5 empty] | #N/A | #N/A | #N/A | #N/A | #N/A | #N/A | #N/A | #N/A | #N/A | #N/A | #N/A | no plot
[5 empty] | #N/A | #N/A | #N/A | #N/A | #N/A | #N/A | #N/A | #N/A | #N/A | #N/A | #N/A | no plot
[5 empty] | #N/A | #N/A | #N/A | #N/A | #N/A | #N/A | #N/A | #N/A | #N/A | #N/A | #N/A | no plot
[5 empty] | #N/A | #N/A | #N/A | #N/A | #N/A | #N/A | #N/A | #N/A | #N/A | #N/A | #N/A | no plot
[5 empty] | #N/A | #N/A | #N/A | #N/A | #N/A | #N/A | #N/A | #N/A | #N/A | #N/A | #N/A | no plot
[5 empty] | #N/A | #N/A | #N/A | #N/A | #N/A | #N/A | #N/A | #N/A | #N/A | #N/A | #N/A | no plot
[5 empty] | #N/A | #N/A | #N/A | #N/A | #N/A | #N/A | #N/A | #N/A | #N/A | #N/A | #N/A | no plot
[5 empty] | #N/A | #N/A | #N/A | #N/A | #N/A | #N/A | #N/A | #N/A | #N/A | #N/A | #N/A | no plot
[5 empty] | #N/A | #N/A | #N/A | #N/A | #N/A | #N/A | #N/A | #N/A | #N/A | #N/A | #N/A | no plot
[5 empty] | #N/A | #N/A | #N/A | #N/A | #N/A | #N/A | #N/A | #N/A | #N/A | #N/A | #N/A | no plot
[5 empty] | #N/A | #N/A | #N/A | #N/A | #N/A | #N/A | #N/A | #N/A | #N/A | #N/A | #N/A | no plot
[5 empty] | #N/A | #N/A | #N/A | #N/A | #N/A | #N/A | #N/A | #N/A | #N/A | #N/A | #N/A | no plot
[5 empty] | #N/A | #N/A | #N/A | #N/A | #N/A | #N/A | #N/A | #N/A | #N/A | #N/A | #N/A | no plot

## NL(B)
leach time(d) =>
JSS Report Nr. | page or Table | glass | Temp (0C) | S/V (m-1) | solution | material1 | m/w (g/L) | material2 | m/w (g/L) | quantity | experiment code # | 3 | 7 | 14 | 28 | 56 | 91 | 182 | 330 | 334 | 365 | 547
87-01 | p4:14 | ABS118 | 90 | 10 | D |  |  | ben | 1.67 | NL(B) | ABS118-90-10-D--ben1.67-NL(B) |  | 17 |  | 35 |  | 46 | 48
87-01 | p4:14 | ABS118 | 90 | 10 | D |  |  | ben | 6.67 | NL(B) | ABS118-90-10-D--ben6.67-NL(B) |  | 14 |  | 36 |  | 51 | 53
87-01 | p4:14 | ABS118 | 90 | 10 | D |  |  | ben | 33.3 | NL(B) | ABS118-90-10-D--ben33.3-NL(B) |  | 6.2 |  | 17 |  | 19 | 25
87-01 | p4:14 | ABS118 | 90 | 10 | D |  |  | ben | 133 | NL(B) | ABS118-90-10-D--ben133-NL(B) |  | 19 |  | 11 |  | 12
88-02 | p57 | ABS118 | 90 | 1100 | A | mgn | 33 | ben | 133 | NL(B) | ABS118-90-1100-A-mgn33-ben133-NL(B) |  |  |  | 1.98 |  | 2.76 | 3.78 |  | 3.67
87-01 | p4:22 | ABS118 | 90 | 10 | A | mgn | 0.04 |  |  | NL(B) | ABS118-90-10-A-mgn0.04--NL(B) |  |  |  | 7 |  | 8 | 10 |  |  | 13 | 12
87-01 | p4:22 | ABS118 | 90 | 10 | A | mgn | 0.4 |  |  | NL(B) | ABS118-90-10-A-mgn0.4--NL(B) |  | 3 |  | 6 |  | 9 | 11 |  |  | 12 | 12
87-01 | p4:23 | ABS118 | 90 | 10 | A | mgn* | 4 |  |  | NL(B) | ABS118-90-10-A-mgn*4--NL(B) |  |  |  | 5 |  | 8 | 12
87-01 | p4:22 | ABS118 | 90 | 10 | A | mgn | 4 |  |  | NL(B) | ABS118-90-10-A-mgn4--NL(B) |  | 2 |  | 10 |  | 12 | 17 |  |  | 36 | 39
87-01 | p4:23 | ABS118 | 90 | 10 | A | mgn* | 40 |  |  | NL(B) | ABS118-90-10-A-mgn*40--NL(B) |  |  |  | 11 |  | 20 | 24
87-01 | p4:22 | ABS118 | 90 | 10 | A | mgn | 40 |  |  | NL(B) | ABS118-90-10-A-mgn40--NL(B) |  | 2 |  | 28 |  | 58 | 70 |  |  | 96 | 106
88-02 | p55 | ABS118 | 90 | 1320 | A | mgn | 40 |  |  | NL(B) | ABS118-90-1320-A-mgn40--NL(B) |  |  |  | 1.13 |  | 1.04 | 1.485 | 3.43
88-02 | p56 | ABS118 | 90 | 1050 | A | mgn | 320 |  |  | NL(B) | ABS118-90-1050-A-mgn320--NL(B) |  |  |  | 1.745 | 1.96
87-01 | p4:11 | ABS118 | 90 | 10 | A(pH2.5) |  |  |  |  | NL(B) | ABS118-90-10-A(pH2.5)---NL(B) |  |  | 57 | 68
87-01 | p4:11 | ABS118 | 90 | 10 | A(pH5.6) |  |  |  |  | NL(B) | ABS118-90-10-A(pH5.6)---NL(B) |  |  | 4.4 | 8.1
87-01 | p4:11 | ABS118 | 90 | 10 | A(pH6.1) |  |  |  |  | NL(B) | ABS118-90-10-A(pH6.1)---NL(B) |  |  | 3.1 | 5.4
87-01 | p4:11 | ABS118 | 90 | 10 | A(pH8.2) |  |  |  |  | NL(B) | ABS118-90-10-A(pH8.2)---NL(B) |  |  | 5.7 | 9
87-01 | p4:11 | ABS118 | 90 | 10 | A(pH9 unbf.) |  |  |  |  | NL(B) | ABS118-90-10-A(pH9 unbf.)---NL(B) |  |  | 8.1 | 7.7
87-01 | p4:23 | ABS118 | 90 | 10 | A | feoh | 40 |  |  | NL(B) | ABS118-90-10-A-feoh40--NL(B) |  | 0 |  | 39 |  | 26 | 35 |  |  | 83 | 141
84-01/84-02 | p43/p47 | ABS118 | 90 | 10 | A |  |  |  | STU | NL(B) | ABS118-90-10-A--STU-NL(B) |  |  |  | 9.7
84-02 | p47 | ABS118 | 90 | 10 | A |  |  |  | EIR | NL(B) | ABS118-90-10-A--EIR-NL(B) |  |  |  | 8.1
88-02 | p38/p39 | ABS118 | 90 | 10 | A |  |  |  |  | NL(B) | ABS118-90-10-A---NL(B) |  | 6.7 |  | 7.7 |  | 8
88-02 | p38/p39 | ABS118 | 90 | 50 | A |  |  |  |  | NL(B) | ABS118-90-50-A---NL(B) | [5 empty] | 11 | 10
88-02 | p38/p39 | ABS118 | 90 | 150 | A |  |  |  |  | NL(B) | ABS118-90-150-A---NL(B) |  |  |  | 1.45 |  | 1.51 | 1.52 | 1.98 |  | 1.98
88-02 | p39 | ABS118 | 90 | 260 | A |  |  |  |  | NL(B) | ABS118-90-260-A---NL(B) | [5 empty] | 3.8 | 2.3
88-02 | p39 | ABS118 | 90 | 1100 | A |  |  |  |  | NL(B) | ABS118-90-1100-A---NL(B) |  |  |  | 0.5 |  | 0.81 | 0.79 |  |  | 1.18
88-02 | p38 | ABS118 | 70 | 1100 | A |  |  |  |  | NL(B) | ABS118-70-1100-A---NL(B) |  |  |  | 0.79 |  | 0.89 | 0.96 |  |  | 1
88-02 | p38 | ABS118 | 50 | 1100 | A |  |  |  |  | NL(B) | ABS118-50-1100-A---NL(B) |  |  |  | 0.26 |  | 0.61 | 0.83 |  |  | 0.83
87-01 | p4:6 | ABS118 | 40 | 260 | A |  |  |  |  | NL(B) | ABS118-40-260-A---NL(B) |  | 0.04 |  | 0.08 |  | 0.19 | 0.15 |  |  | 0.15
87-01 | p4:6 | ABS118 | 70 | 50 | A |  |  |  |  | NL(B) | ABS118-70-50-A---NL(B) |  | 0.8 |  | 1.4 |  | 5.9 | 10.5 |  |  | 12
87-01 | p4:6 | ABS118 | 90 | 260 | A |  |  |  |  | NL(B) | ABS118-90-260-A---NL(B) |  | 0.8 |  | 3.2 |  | 3.8 | 2.3
87-01 | p4:6 | ABS118 | 90 | 50 | A |  |  |  |  | NL(B) | ABS118-90-50-A---NL(B) |  | 1.8 |  | 3 |  | 11 | 10.3
87-01 | p4:6 | ABS118 | 90 | 10 | A |  |  |  |  | NL(B) | ABS118-90-10-A---NL(B) |  | 6.7 |  | 7.7 |  | 8
87-01 | p4:6 | ABS118 | 110 | 10 | A |  |  |  |  | NL(B) | ABS118-110-10-A---NL(B) | 6.4 | 8.2 |  | 14 |  | 22 | 20 |  |  | 23
87-01 | p4:12 | JSSA | 90 | 10 | A |  |  | ben | 2000 | NL(B) | JSSA-90-10-A--ben2000-NL(B)
87-01 | p4:14 | JSSA | 90 | 10 | D |  |  | ben | 133 | NL(B) | JSSA-90-10-D--ben133-NL(B) |  | 4.8 |  | 17 |  | 28 | 78
88-02 | p57 | JSSA | 90 | 10 | A | mgn | 33 | ben | 133 | NL(B) | JSSA-90-10-A-mgn33-ben133-NL(B) |  | 10 |  | 10 |  | 32 | 76
88-02 | p57 | JSSA | 90 | 1100 | A | mgn | 33 | ben | 133 | NL(B) | JSSA-90-1100-A-mgn33-ben133-NL(B) | [5 empty] | 2.87 | 3.3 |  |  | 4.41
87-01 | p4:22 | JSSA | 90 | 10 | A | mgn | 40 |  |  | NL(B) | JSSA-90-10-A-mgn40--NL(B) |  | 16 |  | 17 |  | 33 | 71
84-01/88-02 | p43/p40 | JSSA | 90 | 10 | A |  |  |  |  | NL(B) | JSSA-90-10-A---NL(B) | 4.4 | 4.9 | 7.8 | 9.6 |  | 13 | 22 |  |  | 36.5
84-01 | p43 | JSSA | 90 | 10 | C |  |  |  |  | NL(B) | JSSA-90-10-C---NL(B) | 1.6 | 3.7 | 5.8 | 13 |  | 21 | 36.5
88-02 | p40 | JSSA | 90 | 1100 | A |  |  |  |  | NL(B) | JSSA-90-1100-A---NL(B) | [5 empty] | 1.29 | 1.72 |  |  | 1.43
88-02 | p40 | JSSA | 90 | 4000 | A |  |  |  |  | NL(B) | JSSA-90-4000-A---NL(B) | [5 empty] | 0.64
87-01 | p4:23 | SON68 | 90 | 10 | A | mgn | 40 |  |  | NL(B) | SON68-90-10-A-mgn40--NL(B) |  | 3 |  | 15 |  | 56 | 67 |  |  | 81 | 87
GLASS_new.xls | #6 | SON68 | 90 | 1200 | A |  |  |  |  | NL(B) | SON68-90-1200-A---NL(B) |  |  |  | 1.014393 |  | 1.095321 |  |  |  | 1.154526 | 1.234529
GLASS_new.xls | #7 | SON68 | 90 | 1200 | A |  |  |  |  | NL(B) | SON68-90-1200-A---NL(B) |  |  |  | 0.9397489 |  | 1.043262 |  |  |  | 1.115417 | 1.188148
GLASS_new.xls | #8 | SON68 | 90 | 1200 | A |  |  |  |  | NL(B) | SON68-90-1200-A---NL(B) |  |  |  | 0.972286 |  | 1.10403 |  |  |  | 1.139182 | 1.197366
GLASS_new.xls | #9 | SON68 | 90 | 1200 | A |  |  |  |  | NL(B) | SON68-90-1200-A---NL(B) |  |  |  | 0.9416628 |  | 1.080935 |  |  |  | 1.14384 | 1.169295
GLASS_new.xls | #10 | SON68 | 90 | 1200 | A |  |  |  |  | NL(B) | SON68-90-1200-A---NL(B) |  |  |  | 0.9703721 |  | 1.040008 |  |  |  | 1.152867 | 1.214688
87-01 | p4:24 | SON68 | 90 | 10 | A(pH9) | mgn | 40 |  |  | NL(B) | SON68-90-10-A(pH9)-mgn40--NL(B) |  | 20 |  | 38 |  | 36 | 62
87-01 | p4:24 | SON68 | 90 | 10 | A(pH9) | mgn | 4 |  |  | NL(B) | SON68-90-10-A(pH9)-mgn4--NL(B) |  | 18 |  | 24 |  | 18 | 29
87-01 | p4:24 | SON68 | 90 | 10 | A(pH9) | feoh | 40 |  |  | NL(B) | SON68-90-10-A(pH9)-feoh40--NL(B) |  | 31 |  | 64 |  | 68 | 88
87-01 | p4:24 | SON68 | 90 | 10 | A(pH9) | feoh | 4 |  |  | NL(B) | SON68-90-10-A(pH9)-feoh4--NL(B) |  | 19 |  | 55 |  | 60 | 53
88-02 | p65 | MW | 110 | 10 | A |  |  |  | EIR | NL(B) | MW-110-10-A--EIR-NL(B) |  | 32.05 |  | 72.35
88-02 | p65 | MW | 110 | 10 | A |  |  |  | BNFL | NL(B) | MW-110-10-A--BNFL-NL(B) |  | 28.265 |  | 64.88
88-02 | p64 | MW | 90 | 10 | A |  |  |  | EIR | NL(B) | MW-90-10-A--EIR-NL(B) |  | 8.79 |  | 33.7 |  | 110 | 107.5
88-02 | p64 | MW | 90 | 10 | A |  |  |  | BNFL | NL(B) | MW-90-10-A--BNFL-NL(B) |  | 3.78 |  | 28.05 |  | 77.595
88-02 | p63 | MW | 70 | 10 | A |  |  |  | EIR | NL(B) | MW-70-10-A--EIR-NL(B) |  |  |  | 5.475 |  | 3.145
88-02 | p63 | MW | 70 | 10 | A |  |  |  | BNFL | NL(B) | MW-70-10-A--BNFL-NL(B) |  |  |  | 6.67
88-02 | p67 | MW | 110 | 1320 | A |  |  |  |  | NL(B) | MW-110-1320-A---NL(B) |  | 8.855 |  | 9.46
88-02 | p66 | MW | 90 | 1320 | A |  |  |  | EIR | NL(B) | MW-90-1320-A--EIR-NL(B) |  | 5.27 |  | 8.075 |  | 9.645 | 9.21 |  |  | 9.95
88-02 | p66 | MW | 90 | 1320 | A |  |  |  | BNFL | NL(B) | MW-90-1320-A--BNFL-NL(B) |  | 4.375 |  | 8.05 | 7.835 | 8.88
88-02 | p65 | MW | 70 | 1320 | A |  |  |  |  | NL(B) | MW-70-1320-A---NL(B) |  |  |  | 3.985 |  | 4.34
GLASS_new.xls | #1 | MW | 90 | 1200 | A |  |  |  |  | NL(B) | MW-90-1200-A---NL(B) |  |  |  | 6.529107 |  | 7.389278 |  |  |  | 8.676643 | 9.308138
GLASS_new.xls | #2 | MW | 90 | 1200 | A |  |  |  |  | NL(B) | MW-90-1200-A---NL(B) |  |  |  | 6.113769 |  | 7.460124 |  |  |  | 8.728557 | 9.245235
GLASS_new.xls | #3 | MW | 90 | 1200 | A |  |  |  |  | NL(B) | MW-90-1200-A---NL(B) |  |  |  | 6.977671 |  | 8.21183 |  |  |  | 9.158422 | 9.770781
GLASS_new.xls | #4 | MW | 90 | 1200 | A |  |  |  |  | NL(B) | MW-90-1200-A---NL(B) |  |  |  | 6.961058 |  | 8.793596 |  |  |  | 9.967371 | 10.57973
GLASS_new.xls | #5 | MW | 90 | 1200 | A |  |  |  |  | NL(B) | MW-90-1200-A---NL(B) |  |  |  | 6.246677 |  | 7.536934 |  |  |  | 8.616049 | 9.343225
Note on F2: A= pure water B= MX80 bentonite water C= MCC Si water J = Allard water K = air-saturated water
Note on G2: mgn=magnetite feoh=goehtite ben=bentonite MX80
Note on J3: CE44: 0.05 g /30 mL (JSS 87-01, p5:23)
Note on J4: CE44: 0.2 g /30 mL
Note on J5: CE44: 1 g /~25 mL
Note on J6: CE44: 4 g /~30 mL
Note on H7: CE44: 1g/30mL
Note on J7: CE44: see 88-02, footnote p.20 =>dilute bentonite suspension, but Table at p. 16 says explicitly 4g bent./30 ml=133 g/L
Note on H8: CE44: 0.001g/25mL
Note on H9: CE44: 0.01g/25mL
Note on G10: CE44: commercial magnetite
Note on H10: CE44: 0.1g/25mL
Note on H11: CE44: 0.1g/25mL
Note on G12: CE44: commercial magnetite
Note on H12: CE44: 1g/25mL
Note on H13: CE44: 1g/25mL
Note on H15: CE44: 8g in 25 ml
Note on H21: CE44: 1g/25mL
Note on J22: exp. conducted at Studvik
Note on J23: exp. conducted at EIR
Note on A27: redundant items are shown in italics, but only in this NL(B) spreadsheet)
Note on F37: starting solution was pure H2O, no pre-conditioning
Note on J37: CE44: about 40 g compacted bentonite per 20 mL water
Note on J38: CE44: about 4 g uncompacted bentonite per 30 mL water
Note on H39: CE44: 1g/30mL
Note on J39: CE44: see 88-02, footnote p.20 =>dilute bentonite suspension, but Table at p. 16 says explicitly 4g bent./30 ml=133 g/L
Note on H40: CE44: 1g/30mL
Note on J40: CE44: see 88-02, footnote p.20 =>dilute bentonite suspension, but Table at p. 16 says explicitly 4g bent./30 ml=133 g/L
Note on H41: CE44: 1g/25mL
Note on H46: CE44: 1g/25mL
Note on A47: CE44: long-term PSI exp.
Note on H52: CE44: 1g/25mL
Note on H53: CE44: 0.1g/25mL
Note on H54: CE44: 1g/25mL
Note on H55: CE44: 0.1g/25mL
Note on V63: CE44: exact t=364d

## NL(Li)
leach time(d) =>
JSS Report Nr. | page or Table | glass | Temp (0C) | S/V (m-1) | solution | material1 | m/w (g/L) | material2 | m/w (g/L) | quantity | experiment code # | 3 | 7 | 14 | 28 | 56 | 91 | 182 | 330 | 334 | 365 | 547 | 0 | 0 | 0 | 0 | 0 | 0 | 0 | 0 | 0 | 0 | 0 | 0 | 0 | 0 | 0 | 0 | 0 | 0 | 0
87-01 | p4:14 | ABS118 | 90 | 10 | D |  |  | ben | 1.67 | NL(Li) | ABS118-90-10-D--ben1.67-NL(Li) |  | 18 |  | 41 |  | 36 | 50
87-01 | p4:14 | ABS118 | 90 | 10 | D |  |  | ben | 6.67 | NL(Li) | ABS118-90-10-D--ben6.67-NL(Li) |  | 13 |  | 38 |  | 36 | 53
87-01 | p4:14 | ABS118 | 90 | 10 | D |  |  | ben | 33.3 | NL(Li) | ABS118-90-10-D--ben33.3-NL(Li) |  | 4 |  | 13 |  | 13 | 22
87-01 | p4:14 | ABS118 | 90 | 10 | D |  |  | ben | 133 | NL(Li) | ABS118-90-10-D--ben133-NL(Li)
88-02 | p57 | ABS118 | 90 | 1100 | A | mgn | 33 | ben | 133 | NL(Li) | ABS118-90-1100-A-mgn33-ben133-NL(Li) |  |  |  | 1.31 |  | 1.42 | 2.01 | 2.13
87-01 | p4:22 | ABS118 | 90 | 10 | A | mgn | 0.04 |  |  | NL(Li) | ABS118-90-10-A-mgn0.04--NL(Li) | [11 empty] | 0 | 0 | 0 | 0 | 0 | 0 | 0 | 0 | 0 | 0 | 0 | 0 | 0 | 0 | 0 | 0 | 0 | 0 | 0
87-01 | p4:22 | ABS118 | 90 | 10 | A | mgn | 0.4 |  |  | NL(Li) | ABS118-90-10-A-mgn0.4--NL(Li) | [11 empty] | 0 | 0 | 0 | 0 | 0 | 0 | 0 | 0 | 0 | 0 | 0 | 0 | 0 | 0 | 0 | 0 | 0 | 0 | 0
87-01 | p4:23 | ABS118 | 90 | 10 | A | mgn* | 4 |  |  | NL(Li) | ABS118-90-10-A-mgn*4--NL(Li) | [11 empty] | 0 | 0 | 0 | 0 | 0 | 0 | 0 | 0 | 0 | 0 | 0 | 0 | 0 | 0 | 0 | 0 | 0 | 0 | 0
87-01 | p4:22 | ABS118 | 90 | 10 | A | mgn | 4 |  |  | NL(Li) | ABS118-90-10-A-mgn4--NL(Li) | [11 empty] | 0 | 0 | 0 | 0 | 0 | 0 | 0 | 0 | 0 | 0 | 0 | 0 | 0 | 0 | 0 | 0 | 0 | 0 | 0
87-01 | p4:23 | ABS118 | 90 | 10 | A | mgn* | 40 |  |  | NL(Li) | ABS118-90-10-A-mgn*40--NL(Li) | [11 empty] | 0 | 0 | 0 | 0 | 0 | 0 | 0 | 0 | 0 | 0 | 0 | 0 | 0 | 0 | 0 | 0 | 0 | 0 | 0
87-01 | p4:22 | ABS118 | 90 | 10 | A | mgn | 40 |  |  | NL(Li) | ABS118-90-10-A-mgn40--NL(Li) | [11 empty] | 0 | 0 | 0 | 0 | 0 | 0 | 0 | 0 | 0 | 0 | 0 | 0 | 0 | 0 | 0 | 0 | 0 | 0 | 0
88-02 | p55 | ABS118 | 90 | 1320 | A | mgn | 40 |  |  | NL(Li) | ABS118-90-1320-A-mgn40--NL(Li) |  |  |  | 0.98
88-02 | p56 | ABS118 | 90 | 1050 | A | mgn | 320 |  |  | NL(Li) | ABS118-90-1050-A-mgn320--NL(Li) |  |  |  | 1.425 | 1.38 | 1.46 | 1.23 | 2.24
87-01 | p4:11 | ABS118 | 90 | 10 | A(pH2.5) |  |  |  |  | NL(Li) | ABS118-90-10-A(pH2.5)---NL(Li)
87-01 | p4:11 | ABS118 | 90 | 10 | A(pH5.6) |  |  |  |  | NL(Li) | ABS118-90-10-A(pH5.6)---NL(Li)
87-01 | p4:11 | ABS118 | 90 | 10 | A(pH6.1) |  |  |  |  | NL(Li) | ABS118-90-10-A(pH6.1)---NL(Li)
87-01 | p4:11 | ABS118 | 90 | 10 | A(pH8.2) |  |  |  |  | NL(Li) | ABS118-90-10-A(pH8.2)---NL(Li)
87-01 | p4:11 | ABS118 | 90 | 10 | A(pH9 unbf.) |  |  |  |  | NL(Li) | ABS118-90-10-A(pH9 unbf.)---NL(Li)
87-01 | p4:23 | ABS118 | 90 | 10 | A | feoh | 40 |  |  | NL(Li) | ABS118-90-10-A-feoh40--NL(Li) | [11 empty] | 0 | 0 | 0 | 0 | 0 | 0 | 0 | 0 | 0 | 0 | 0 | 0 | 0 | 0 | 0 | 0 | 0 | 0 | 0
84-01/84-02 | p43/p47 | ABS118 | 90 | 10 | A |  |  |  | STU | NL(Li) | ABS118-90-10-A--STU-NL(Li)
84-02 | p47 | ABS118 | 90 | 10 | A |  |  |  | EIR | NL(Li) | ABS118-90-10-A--EIR-NL(Li)
88-02 | p38/p39 | ABS118 | 90 | 10 | A |  |  |  |  | NL(Li) | ABS118-90-10-A---NL(Li) |  | 7.2 |  | 10 |  | 11
88-02 | p38/p39 | ABS118 | 90 | 50 | A |  |  |  |  | NL(Li) | ABS118-90-50-A---NL(Li) | [5 empty] | 10 | 10
88-02 | p38/p39 | ABS118 | 90 | 150 | A |  |  |  |  | NL(Li) | ABS118-90-150-A---NL(Li) |  |  |  | 1.51 |  | 1.68 | 1.69 | 2.18
88-02 | p39 | ABS118 | 90 | 260 | A |  |  |  |  | NL(Li) | ABS118-90-260-A---NL(Li) | [5 empty] | 3.2 | 2.9
88-02 | p39 | ABS118 | 90 | 1100 | A |  |  |  |  | NL(Li) | ABS118-90-1100-A---NL(Li) | 0 | 0 | 0 | 0.77 |  | 0.98 | 0.84 |  |  | 1.41 | 0 | 0 | 0 | 0 | 0 | 0 | 0 | 0 | 0 | 0 | 0 | 0 | 0 | 0 | 0 | 0 | 0 | 0 | 0 | 0
88-02 | p38 | ABS118 | 70 | 1100 | A |  |  |  |  | NL(Li) | ABS118-70-1100-A---NL(Li) |  |  |  | 1.21 |  | 1.02 | 1.02 |  |  | 1.17
88-02 | p38 | ABS118 | 50 | 1100 | A |  |  |  |  | NL(Li) | ABS118-50-1100-A---NL(Li) |  |  |  | 0.36 |  | 0.73 | 0.83 |  |  | 0.95
87-01 | p4:6 | ABS118 | 40 | 260 | A |  |  |  |  | NL(Li) | ABS118-40-260-A---NL(Li)
87-01 | p4:6 | ABS118 | 70 | 50 | A |  |  |  |  | NL(Li) | ABS118-70-50-A---NL(Li)
87-01 | p4:6 | ABS118 | 90 | 260 | A |  |  |  |  | NL(Li) | ABS118-90-260-A---NL(Li)
87-01 | p4:6 | ABS118 | 90 | 50 | A |  |  |  |  | NL(Li) | ABS118-90-50-A---NL(Li)
87-01 | p4:6 | ABS118 | 90 | 10 | A |  |  |  |  | NL(Li) | ABS118-90-10-A---NL(Li)
87-01 | p4:6 | ABS118 | 110 | 10 | A |  |  |  |  | NL(Li) | ABS118-110-10-A---NL(Li)
87-01 | p4:12 | JSSA | 90 | 10 | A |  |  | ben | 2000 | NL(Li) | JSSA-90-10-A--ben2000-NL(Li)
87-01 | p4:14 | JSSA | 90 | 10 | D |  |  | ben | 133 | NL(Li) | JSSA-90-10-D--ben133-NL(Li) |  | 2.3 |  | 10 |  | 23 | 45
88-02 | p57 | JSSA | 90 | 10 | A | mgn | 33 | ben | 133 | NL(Li) | JSSA-90-10-A-mgn33-ben133-NL(Li) |  | 6 |  | 20 |  | 76 | 122
88-02 | p57 | JSSA | 90 | 1100 | A | mgn | 33 | ben | 133 | NL(Li) | JSSA-90-1100-A-mgn33-ben133-NL(Li) | [5 empty] | 1.15 | 1.35 |  |  | 2.05
87-01 | p4:22 | JSSA | 90 | 10 | A | mgn | 40 |  |  | NL(Li) | JSSA-90-10-A-mgn40--NL(Li) | [11 empty] | 0 | 0 | 0 | 0 | 0 | 0 | 0 | 0 | 0 | 0 | 0 | 0 | 0 | 0 | 0 | 0 | 0 | 0 | 0
84-01/88-02 | p43/p40 | JSSA | 90 | 10 | A |  |  |  |  | NL(Li) | JSSA-90-10-A---NL(Li) | 6.8 | 9.2 | 11 | 13 |  | 16 | 25 |  |  | 45
84-01 | p43 | JSSA | 90 | 10 | C |  |  |  |  | NL(Li) | JSSA-90-10-C---NL(Li) | 2.7 | 4.1 | 6.2 | 17 |  | 25 | 45
88-02 | p40 | JSSA | 90 | 1100 | A |  |  |  |  | NL(Li) | JSSA-90-1100-A---NL(Li) | 0 | 0 | 0 | 0 |  | 1.65 | 1.63 |  |  | 1.71 | 0 | 0 | 0 | 0 | 0 | 0 | 0 | 0 | 0 | 0 | 0 | 0 | 0 | 0 | 0 | 0 | 0 | 0 | 0 | 0
88-02 | p40 | JSSA | 90 | 4000 | A |  |  |  |  | NL(Li) | JSSA-90-4000-A---NL(Li) | [5 empty] | 0.73
87-01 | p4:23 | SON68 | 90 | 10 | A | mgn | 40 |  |  | NL(Li) | SON68-90-10-A-mgn40--NL(Li) | [11 empty] | 0 | 0 | 0 | 0 | 0 | 0 | 0 | 0 | 0 | 0 | 0 | 0 | 0 | 0 | 0 | 0 | 0 | 0 | 0 | 0 | 0 | 0 | 0 | 0 | 0 | 0
GLASS_new.xls | #6 | SON68 | 90 | 1200 | A |  |  |  |  | NL(Li) | SON68-90-1200-A---NL(Li) | 0 | 0 | 0 | 1.086957 |  | 1.149306 | 0 |  |  | 1.27189 | 1.383756 | 0 | 0 | 0 | 0 | 0 | 0 | 0 | 0 | 0 | 0 | 0 | 0 | 0 | 0 | 0 | 0 | 0 | 0 | 0
GLASS_new.xls | #7 | SON68 | 90 | 1200 | A |  |  |  |  | NL(Li) | SON68-90-1200-A---NL(Li) | 0 | 0 | 0 | 1.068841 |  | 1.104469 | 0 |  |  | 1.244565 | 1.313406 | 0 | 0 | 0 | 0 | 0 | 0 | 0 | 0 | 0 | 0 | 0 | 0 | 0 | 0 | 0 | 0 | 0 | 0 | 0
GLASS_new.xls | #8 | SON68 | 90 | 1200 | A |  |  |  |  | NL(Li) | SON68-90-1200-A---NL(Li) | 0 | 0 | 0 | 1.050725 |  | 1.18433 | 0 |  |  | 1.236866 | 1.348732 | 0 | 0 | 0 | 0 | 0 | 0 | 0 | 0 | 0 | 0 | 0 | 0 | 0 | 0 | 0 | 0 | 0 | 0 | 0
GLASS_new.xls | #9 | SON68 | 90 | 1200 | A |  |  |  |  | NL(Li) | SON68-90-1200-A---NL(Li) | 0 | 0 | 0 | 0.9873188 |  | 1.156552 | 0 |  |  | 1.252868 | 1.252868 | 0 | 0 | 0 | 0 | 0 | 0 | 0 | 0 | 0 | 0 | 0 | 0 | 0 | 0 | 0 | 0 | 0 | 0 | 0
GLASS_new.xls | #10 | SON68 | 90 | 1200 | A |  |  |  |  | NL(Li) | SON68-90-1200-A---NL(Li) | 0 | 0 | 0 | 1.032609 |  | 1.103865 | 0 |  |  | 1.278986 | 1.330616 | 0 | 0 | 0 | 0 | 0 | 0 | 0 | 0 | 0 | 0 | 0 | 0 | 0 | 0 | 0 | 0 | 0 | 0 | 0 | 0 | 0 | 0 | 0 | 0
87-01 | p4:24 | SON68 | 90 | 10 | A(pH9) | mgn | 40 |  |  | NL(Li) | SON68-90-10-A(pH9)-mgn40--NL(Li) | [11 empty] | 0 | 0 | 0 | 0 | 0 | 0 | 0 | 0 | 0 | 0 | 0 | 0 | 0 | 0 | 0 | 0 | 0 | 0 | 0 | 0 | 0 | 0 | 0 | 0
87-01 | p4:24 | SON68 | 90 | 10 | A(pH9) | mgn | 4 |  |  | NL(Li) | SON68-90-10-A(pH9)-mgn4--NL(Li) | [11 empty] | 0 | 0 | 0 | 0 | 0 | 0 | 0 | 0 | 0 | 0 | 0 | 0 | 0 | 0 | 0 | 0 | 0 | 0 | 0 | 0 | 0 | 0 | 0 | 0
87-01 | p4:24 | SON68 | 90 | 10 | A(pH9) | feoh | 40 |  |  | NL(Li) | SON68-90-10-A(pH9)-feoh40--NL(Li) | [11 empty] | 0 | 0 | 0 | 0 | 0 | 0 | 0 | 0 | 0 | 0 | 0 | 0 | 0 | 0 | 0 | 0 | 0 | 0 | 0 | 0 | 0 | 0 | 0 | 0
87-01 | p4:24 | SON68 | 90 | 10 | A(pH9) | feoh | 4 |  |  | NL(Li) | SON68-90-10-A(pH9)-feoh4--NL(Li) | [11 empty] | 0 | 0 | 0 | 0 | 0 | 0 | 0 | 0 | 0 | 0 | 0 | 0 | 0 | 0 | 0 | 0 | 0 | 0 | 0 | 0 | 0 | 0 | 0 | 0
88-02 | p65 | MW | 110 | 10 | A |  |  |  | EIR | NL(Li) | MW-110-10-A--EIR-NL(Li) |  | 32.6 |  | 72.9
88-02 | p65 | MW | 110 | 10 | A |  |  |  | BNFL | NL(Li) | MW-110-10-A--BNFL-NL(Li) |  | 30.665 |  | 62.485
88-02 | p64 | MW | 90 | 10 | A |  |  |  | EIR | NL(Li) | MW-90-10-A--EIR-NL(Li) |  | 10.05 |  | 36.2 |  | 102.5 | 108
88-02 | p64 | MW | 90 | 10 | A |  |  |  | BNFL | NL(Li) | MW-90-10-A--BNFL-NL(Li) |  | 6.835 |  | 28.62 |  | 74.755
88-02 | p63 | MW | 70 | 10 | A |  |  |  | EIR | NL(Li) | MW-70-10-A--EIR-NL(Li) | 0 | 0 | 0 | 4.775 |  | 3.835 | 0 |  |  | 0 | 0 | 0 | 0 | 0 | 0 | 0 | 0 | 0 | 0 | 0 | 0 | 0 | 0 | 0 | 0 | 0 | 0 | 0 | 0 | 0
88-02 | p63 | MW | 70 | 10 | A |  |  |  | BNFL | NL(Li) | MW-70-10-A--BNFL-NL(Li) | 0 | 0 | 0 | 6.745 |  | 0 | 0 |  |  | 0 | 0 | 0 | 0 | 0 | 0 | 0 | 0 | 0 | 0 | 0 | 0 | 0 | 0 | 0 | 0 | 0 | 0 | 0 | 0 | 0
88-02 | p67 | MW | 110 | 1320 | A |  |  |  |  | NL(Li) | MW-110-1320-A---NL(Li) |  | 7.64 |  | 8.335
88-02 | p66 | MW | 90 | 1320 | A |  |  |  | EIR | NL(Li) | MW-90-1320-A--EIR-NL(Li) | 0 | 5.49 | 0 | 8.24 |  | 8.12 | 7.685 |  |  | 9.95 | 0 | 0 | 0 | 0 | 0 | 0 | 0 | 0 | 0 | 0 | 0 | 0 | 0 | 0 | 0 | 0 | 0 | 0 | 0 | 0
88-02 | p66 | MW | 90 | 1320 | A |  |  |  | BNFL | NL(Li) | MW-90-1320-A--BNFL-NL(Li) | 0 | 4.19 | 0 | 6.985 | 7.36 | 7.61 | 0 |  |  | 0 | 0 | 0 | 0 | 0 | 0 | 0 | 0 | 0 | 0 | 0 | 0 | 0 | 0 | 0 | 0 | 0 | 0 | 0 | 0 | 0
88-02 | p65 | MW | 70 | 1320 | A | 0 | 0 | 0 | 0 | NL(Li) | MW-70-1320-A-00-00-NL(Li) | 0 | 0 | 0 | 3.63 |  | 3.565 | 0 |  |  | 0 | 0 | 0 | 0 | 0 | 0 | 0 | 0 | 0 | 0 | 0 | 0 | 0 | 0 | 0 | 0 | 0 | 0 | 0 | 0 | 0
GLASS_new.xls | #1 | MW | 90 | 1200 | A | 0 | 0 | 0 | 0 | NL(Li) | MW-90-1200-A-00-00-NL(Li) |  |  |  | 5.587121 |  | 6.493106 |  |  |  | 7.356398 | 7.792703 |  | 0 | 0 | 0 | 0 | 0 | 0 | 0 | 0 | 0 | 0 | 0 | 0 | 0 | 0 | 0 | 0 | 0 | 0
GLASS_new.xls | #2 | MW | 90 | 1200 | A | 0 | 0 | 0 | 0 | NL(Li) | MW-90-1200-A-00-00-NL(Li) |  |  |  | 5.492424 |  | 6.451702 |  |  |  | 7.530817 | 7.74897 |  | 0 | 0 | 0 | 0 | 0 | 0 | 0 | 0 | 0 | 0 | 0 | 0 | 0 | 0 | 0 | 0 | 0 | 0
GLASS_new.xls | #3 | MW | 90 | 1200 | A | 0 | 0 | 0 | 0 | NL(Li) | MW-90-1200-A-00-00-NL(Li) |  |  |  | 6.25 |  | 6.676346 |  |  |  | 7.37777 | 8.086767 |  | 0 | 0 | 0 | 0 | 0 | 0 | 0 | 0 | 0 | 0 | 0 | 0 | 0 | 0 | 0 | 0 | 0 | 0
GLASS_new.xls | #4 | MW | 90 | 1200 | A | 0 | 0 | 0 | 0 | NL(Li) | MW-90-1200-A-00-00-NL(Li) |  |  |  | 5.63447 |  | 6.647041 |  |  |  | 7.618244 | 8.163626 |  | 0 | 0 | 0 | 0 | 0 | 0 | 0 | 0 | 0 | 0 | 0 | 0 | 0 | 0 | 0 | 0 | 0 | 0
GLASS_new.xls | #5 | MW | 90 | 1200 | A | 0 | 0 | 0 | 0 | NL(Li) | MW-90-1200-A-00-00-NL(Li) |  |  |  | 5.397727 |  | 6.463592 |  |  |  | 7.434795 | 7.543871 |  | 0 | 0 | 0 | 0 | 0 | 0 | 0 | 0 | 0 | 0 | 0 | 0 | 0 | 0 | 0 | 0 | 0 | 0
0 | 0 | 0 | 0 | 0 | 0 | 0 | 0 | 0 | 0 | 0 | 0 | [12 empty] | 0 | 0 | 0 | 0 | 0 | 0 | 0 | 0 | 0 | 0 | 0 | 0 | 0 | 0 | 0 | 0 | 0 | 0
0 | 0 | 0 | 0 | 0 | 0 | 0 | 0 | 0 | 0 | 0 | 0 | 0 | 0 | 0 | 0 |  | 0 | 0 |  |  | 0 | 0 | 0 | 0 | 0 | 0 | 0 | 0 | 0 | 0 | 0 | 0 | 0 | 0 | 0 | 0 | 0 | 0 | 0 | 0 | 0
0 | 0 | 0 | 0 | 0 | 0 | 0 | 0 | 0 | 0 | 0 | 0 | 0 | 0 | 0 | 0 |  | 0 | 0 |  |  | 0 | 0 | 0 | 0 | 0 | 0 | 0 | 0 | 0 | 0 | 0 | 0 | 0 | 0 | 0 | 0 | 0 | 0 | 0 | 0 | 0
0 | 0 | 0 | 0 | 0 | 0 | 0 | 0 | 0 | 0 | 0 | 0 | 0 | 0 | 0 | 0 |  | 0 | 0 |  |  | 0 | 0 | 0 | 0 | 0 | 0 | 0 | 0 | 0 | 0 | 0 | 0 | 0 | 0 | 0 | 0 | 0 | 0 | 0 | 0 | 0
0 | 0 | 0 | 0 | 0 | 0 | 0 | 0 | 0 | 0 | 0 | 0 | 0 | 0 | 0 | 0 |  | 0 | 0 |  |  | 0 | 0 | 0 | 0 | 0 | 0 | 0 | 0 | 0 | 0 | 0 | 0 | 0 | 0 | 0 | 0 | 0 | 0 | 0 | 0 | 0
0 | 0 | 0 | 0 | 0 | 0 | 0 | 0 | 0 | 0 | 0 | 0 | 0 | 0 | 0 | 0 |  | 0 | 0 |  |  | 0 | 0 | 0 | 0 | 0 | 0 | 0 | 0 | 0 | 0 | 0 | 0 | 0 | 0 | 0 | 0 | 0 | 0 | 0 | 0 | 0
0 | 0 | 0 | 0 | 0 | 0 | 0 | 0 | 0 | 0 | 0 | 0 | 0 | 0 | 0 | 0 |  | 0 | 0 |  |  | 0 | 0 | 0 | 0 | 0 | 0 | 0 | 0 | 0 | 0 | 0 | 0 | 0 | 0 | 0 | 0 | 0 | 0 | 0 | 0 | 0
0 | 0 | 0 | 0 | 0 | 0 | 0 | 0 | 0 | 0 | 0 | 0 | 0 | 0 | 0 | 0 |  | 0 | 0 |  |  | 0 | 0 | 0 | 0 | 0 | 0 | 0 | 0 | 0 | 0 | 0 | 0 | 0 | 0 | 0 | 0 | 0 | 0 | 0 | 0 | 0
0 | 0 | 0 | 0 | 0 | 0 | 0 | 0 | 0 | 0 | 0 | 0 | 0 | 0 | 0 | 0 |  | 0 | 0 |  |  | 0 | 0 | 0 | 0 | 0 | 0 | 0 | 0 | 0 | 0 | 0 | 0 | 0 | 0 | 0 | 0 | 0 | 0 | 0 | 0 | 0
0 | 0 | 0 | 0 | 0 | 0 | 0 | 0 | 0 | 0 | 0 | 0 | 0 | 0 | 0 | 0 |  | 0 | 0 |  |  | 0 | 0 | 0 | 0 | 0 | 0 | 0 | 0 | 0 | 0 | 0 | 0 | 0 | 0 | 0 | 0 | 0 | 0 | 0 | 0 | 0
0 | 0 | 0 | 0 | 0 | 0 | 0 | 0 | 0 | 0 | 0 | 0 | 0 | 0 | 0 | 0 |  | 0 | 0 |  |  | 0 | 0 | 0 | 0 | 0 | 0 | 0 | 0 | 0 | 0 | 0 | 0 | 0 | 0 | 0 | 0 | 0 | 0 | 0 | 0 | 0
0 | 0 | 0 | 0 | 0 | 0 | 0 | 0 | 0 | 0 | 0 | 0 | 0 | 0 | 0 | 0 |  | 0 | 0 |  |  | 0 | 0 | 0 | 0 | 0 | 0 | 0 | 0 | 0 | 0 | 0 | 0 | 0 | 0 | 0 | 0 | 0 | 0 | 0 | 0 | 0
0 | 0 | 0 | 0 | 0 | 0 | 0 | 0 | 0 | 0 | 0 | 0 | 0 | 0 | 0 | 0 |  | 0 | 0 |  |  | 0 | 0 | 0 | 0 | 0 | 0 | 0 | 0 | 0 | 0 | 0 | 0 | 0 | 0 | 0 | 0 | 0 | 0 | 0 | 0 | 0
0 | 0 | 0 | 0 | 0 | 0 | 0 | 0 | 0 | 0 | 0 | 0 | 0 | 0 | 0 | 0 |  | 0 | 0 |  |  | 0 | 0 | 0 | 0 | 0 | 0 | 0 | 0 | 0 | 0 | 0 | 0 | 0 | 0 | 0 | 0 | 0 | 0 | 0 | 0 | 0
0 | 0 | 0 | 0 | 0 | 0 | 0 | 0 | 0 | 0 | 0 | 0 | 0 | 0 | 0 | 0 |  | 0 | 0 |  |  | 0 | 0 | 0 | 0 | 0 | 0 | 0 | 0 | 0 | 0 | 0 | 0 | 0 | 0 | 0 | 0 | 0 | 0 | 0 | 0 | 0
0 | 0 | 0 | 0 | 0 | 0 | 0 | 0 | 0 | 0 | 0 | 0 | 0 | 0 | 0 | 0 |  | 0 | 0 |  |  | 0 | 0 | 0 | 0 | 0 | 0 | 0 | 0 | 0 | 0 | 0 | 0 | 0 | 0 | 0 | 0 | 0 | 0 | 0 | 0 | 0
0 | 0 | 0 | 0 | 0 | 0 | 0 | 0 | 0 | 0 | 0 | 0 | 0 | 0 | 0 | 0 |  | 0 | 0 |  |  | 0 | 0 | 0 | 0 | 0 | 0 | 0 | 0 | 0 | 0 | 0 | 0 | 0 | 0 | 0 | 0 | 0 | 0 | 0 | 0 | 0
0 | 0 | 0 | 0 | 0 | 0 | 0 | 0 | 0 | 0 | 0 | 0 | 0 | 0 | 0 | 0 |  | 0 | 0 |  |  | 0 | 0 | 0 | 0 | 0 | 0 | 0 | 0 | 0 | 0 | 0 | 0 | 0 | 0 | 0 | 0 | 0 | 0 | 0 | 0 | 0
0 | 0 | 0 | 0 | 0 | 0 | 0 | 0 | 0 | 0 | 0 | 0 | 0 | 0 | 0 | 0 |  | 0 | 0 |  |  | 0 | 0 | 0 | 0 | 0 | 0 | 0 | 0 | 0 | 0 | 0 | 0 | 0 | 0 | 0 | 0 | 0 | 0 | 0 | 0 | 0
0 | 0 | 0 | 0 | 0 | 0 | 0 | 0 | 0 | 0 | 0 | 0 | 0 | 0 | 0 | 0 |  | 0 | 0 |  |  | 0 | 0 | 0 | 0 | 0 | 0 | 0 | 0 | 0 | 0 | 0 | 0 | 0 | 0 | 0 | 0 | 0 | 0 | 0 | 0 | 0
0 | 0 | 0 | 0 | 0 | 0 | 0 | 0 | 0 | 0 | 0 | 0 | 0 | 0 | 0 | 0 |  | 0 | 0 |  |  | 0 | 0 | 0 | 0 | 0 | 0 | 0 | 0 | 0 | 0 | 0 | 0 | 0 | 0 | 0 | 0 | 0 | 0 | 0 | 0 | 0
0 | 0 | 0 | 0 | 0 | 0 | 0 | 0 | 0 | 0 | 0 | 0 | 0 | 0 | 0 | 0 |  | 0 | 0 |  |  | 0 | 0 | 0 | 0 | 0 | 0 | 0 | 0 | 0 | 0 | 0 | 0 | 0 | 0 | 0 | 0 | 0 | 0 | 0 | 0 | 0
0 | 0 | 0 | 0 | 0 | 0 | 0 | 0 | 0 | 0 | 0 | 0 | 0 | 0 | 0 | 0 |  | 0 | 0 |  |  | 0 | 0 | 0 | 0 | 0 | 0 | 0 | 0 | 0 | 0 | 0 | 0 | 0 | 0 | 0 | 0 | 0 | 0 | 0 | 0 | 0
0 | 0 | 0 | 0 | 0 | 0 | 0 | 0 | 0 | 0 | 0 | 0 | 0 | 0 | 0 | 0 |  | 0 | 0 |  |  | 0 | 0 | 0 | 0 | 0 | 0 | 0 | 0 | 0 | 0 | 0 | 0 | 0 | 0 | 0 | 0 | 0 | 0 | 0 | 0 | 0
0 | 0 | 0 | 0 | 0 | 0 | 0 | 0 | 0 | 0 | 0 | 0 | 0 | 0 | 0 | 0 |  | 0 | 0 |  |  | 0 | 0 | 0 | 0 | 0 | 0 | 0 | 0 | 0 | 0 | 0 | 0 | 0 | 0 | 0 | 0 | 0 | 0 | 0 | 0 | 0
0 | 0 | 0 | 0 | 0 | 0 | 0 | 0 | 0 | 0 | 0 | 0 | 0 | 0 | 0 | 0 |  | 0 | 0 |  |  | 0 | 0 | 0 | 0 | 0 | 0 | 0 | 0 | 0 | 0 | 0 | 0 | 0 | 0 | 0 | 0 | 0 | 0 | 0 | 0 | 0
0 | 0 | 0 | 0 | 0 | 0 | 0 | 0 | 0 | 0 | 0 | 0 | 0 | 0 | 0 | 0 |  | 0 | 0 |  |  | 0 | 0 | 0 | 0 | 0 | 0 | 0 | 0 | 0 | 0 | 0 | 0 | 0 | 0 | 0 | 0 | 0 | 0 | 0 | 0 | 0
0 | 0 | 0 | 0 | 0 | 0 | 0 | 0 | 0 | 0 | 0 | 0 | 0 | 0 | 0 | 0 |  | 0 | 0 |  |  | 0 | 0 | 0 | 0 | 0 | 0 | 0 | 0 | 0 | 0 | 0 | 0 | 0 | 0 | 0 | 0 | 0 | 0 | 0 | 0 | 0
0 | 0 | 0 | 0 | 0 | 0 | 0 | 0 | 0 | 0 | 0 | 0 | 0 | 0 | 0 | 0 |  | 0 | 0 |  |  | 0 | 0 | 0 | 0 | 0 | 0 | 0 | 0 | 0 | 0 | 0 | 0 | 0 | 0 | 0 | 0 | 0 | 0 | 0 | 0 | 0
0 | 0 | 0 | 0 | 0 | 0 | 0 | 0 | 0 | 0 | 0 | 0 | 0 | 0 | 0 | 0 |  | 0 | 0 |  |  | 0 | 0 | 0 | 0 | 0 | 0 | 0 | 0 | 0 | 0 | 0 | 0 | 0 | 0 | 0 | 0 | 0 | 0 | 0 | 0 | 0
0 | 0 | 0 | 0 | 0 | 0 | 0 | 0 | 0 | 0 | 0 | 0 | 0 | 0 | 0 | 0 |  | 0 | 0 |  |  | 0 | 0 | 0 | 0 | 0 | 0 | 0 | 0 | 0 | 0 | 0 | 0 | 0 | 0 | 0 | 0 | 0 | 0 | 0 | 0 | 0
0 | 0 | 0 | 0 | 0 | 0 | 0 | 0 | 0 | 0 | 0 | 0 | 0 | 0 | 0 | 0 |  | 0 | 0 |  |  | 0 | 0 | 0 | 0 | 0 | 0 | 0 | 0 | 0 | 0 | 0 | 0 | 0 | 0 | 0 | 0 | 0 | 0 | 0 | 0 | 0
0 | 0 | 0 | 0 | 0 | 0 | 0 | 0 | 0 | 0 | 0 | 0 | 0 | 0 | 0 | 0 |  | 0 | 0 |  |  | 0 | 0 | 0 | 0 | 0 | 0 | 0 | 0 | 0 | 0 | 0 | 0 | 0 | 0 | 0 | 0 | 0 | 0 | 0 | 0 | 0
0 | 0 | 0 | 0 | 0 | 0 | 0 | 0 | 0 | 0 | 0 | 0 | 0 | 0 | 0 | 0 |  | 0 | 0 |  |  | 0 | 0 | 0 | 0 | 0 | 0 | 0 | 0 | 0 | 0 | 0 | 0 | 0 | 0 | 0 | 0 | 0 | 0 | 0 | 0 | 0
0 | 0 | 0 | 0 | 0 | 0 | 0 | 0 | 0 | 0 | 0 | 0 | 0 | 0 | 0 | 0 |  | 0 | 0 |  |  | 0 | 0 | 0 | 0 | 0 | 0 | 0 | 0 | 0 | 0 | 0 | 0 | 0 | 0 | 0 | 0 | 0 | 0 | 0 | 0 | 0
0 | 0 | 0 | 0 | 0 | 0 | 0 | 0 | 0 | 0 | 0 | 0 | 0 | 0 | 0 | 0 |  | 0 | 0 |  |  | 0 | 0 | 0 | 0 | 0 | 0 | 0 | 0 | 0 | 0 | 0 | 0 | 0 | 0 | 0 | 0 | 0 | 0 | 0 | 0 | 0
0 | 0 | 0 | 0 | 0 | 0 | 0 | 0 | 0 | 0 | 0 | 0 | 0 | 0 | 0 | 0 |  | 0 | 0 |  |  | 0 | 0 | 0 | 0 | 0 | 0 | 0 | 0 | 0 | 0 | 0 | 0 | 0 | 0 | 0 | 0 | 0 | 0 | 0 | 0 | 0
0 | 0 | 0 | 0 | 0 | 0 | 0 | 0 | 0 | 0 | 0 | 0 | 0 | 0 | 0 | 0 |  | 0 | 0 |  |  | 0 | 0 | 0 | 0 | 0 | 0 | 0 | 0 | 0 | 0 | 0 | 0 | 0 | 0 | 0 | 0 | 0 | 0 | 0 | 0 | 0
0 | 0 | 0 | 0 | 0 | 0 | 0 | 0 | 0 | 0 | 0 | 0 | 0 | 0 | 0 | 0 |  | 0 | 0 |  |  | 0 | 0 | 0 | 0 | 0 | 0 | 0 | 0 | 0 | 0 | 0 | 0 | 0 | 0 | 0 | 0 | 0 | 0 | 0 | 0 | 0
0 | 0 | 0 | 0 | 0 | 0 | 0 | 0 | 0 | 0 | 0 | 0 | 0 | 0 | 0 | 0 |  | 0 | 0 |  |  | 0 | 0 | 0 | 0 | 0 | 0 | 0 | 0 | 0 | 0 | 0 | 0 | 0 | 0 | 0 | 0 | 0 | 0 | 0 | 0 | 0
0 | 0 | 0 | 0 | 0 | 0 | 0 | 0 | 0 | 0 | 0 | 0 | 0 | 0 | 0 | 0 |  | 0 | 0 |  |  | 0 | 0 | 0 | 0 | 0 | 0 | 0 | 0 | 0 | 0 | 0 | 0 | 0 | 0 | 0 | 0 | 0 | 0 | 0 | 0 | 0
0 | 0 | 0 | 0 | 0 | 0 | 0 | 0 | 0 | 0 | 0 | 0 | 0 | 0 | 0 | 0 |  | 0 | 0 |  |  | 0 | 0 | 0 | 0 | 0 | 0 | 0 | 0 | 0 | 0 | 0 | 0 | 0 | 0 | 0 | 0 | 0 | 0 | 0 | 0 | 0
0 | 0 | 0 | 0 | 0 | 0 | 0 | 0 | 0 | 0 | 0 | 0 | 0 | 0 | 0 | 0 |  | 0 | 0 |  |  | 0 | 0 | 0 | 0 | 0 | 0 | 0 | 0 | 0 | 0 | 0 | 0 | 0 | 0 | 0 | 0 | 0 | 0 | 0 | 0 | 0
0 | 0 | 0 | 0 | 0 | 0 | 0 | 0 | 0 | 0 | 0 | 0 | 0 | 0 | 0 | 0 |  | 0 | 0 |  |  | 0 | 0 | 0 | 0 | 0 | 0 | 0 | 0 | 0 | 0 | 0 | 0 | 0 | 0 | 0 | 0 | 0 | 0 | 0 | 0 | 0
0 | 0 | 0 | 0 | 0 | 0 | 0 | 0 | 0 | 0 | 0 | 0 | 0 | 0 | 0 | 0 |  | 0 | 0 |  |  | 0 | 0 | 0 | 0 | 0 | 0 | 0 | 0 | 0 | 0 | 0 | 0 | 0 | 0 | 0 | 0 | 0 | 0 | 0 | 0 | 0
0 | 0 | 0 | 0 | 0 | 0 | 0 | 0 | 0 | 0 | 0 | 0 | 0 | 0 | 0 | 0 |  | 0 | 0 |  |  | 0 | 0 | 0 | 0 | 0 | 0 | 0 | 0 | 0 | 0 | 0 | 0 | 0 | 0 | 0 | 0 | 0 | 0 | 0 | 0 | 0
0 | 0 | 0 | 0 | 0 | 0 | 0 | 0 | 0 | 0 | 0 | 0 | 0 | 0 | 0 | 0 |  | 0 | 0 |  |  | 0 | 0 | 0 | 0 | 0 | 0 | 0 | 0 | 0 | 0 | 0 | 0 | 0 | 0 | 0 | 0 | 0 | 0 | 0 | 0 | 0
0 | 0 | 0 | 0 | 0 | 0 | 0 | 0 | 0 | 0 | 0 | 0 | 0 | 0 | 0 | 0 |  | 0 | 0 |  |  | 0 | 0 | 0 | 0 | 0 | 0 | 0 | 0 | 0 | 0 | 0 | 0 | 0 | 0 | 0 | 0 | 0 | 0 | 0 | 0 | 0
0 | 0 | 0 | 0 | 0 | 0 | 0 | 0 | 0 | 0 | 0 | 0 | 0 | 0 | 0 | 0 |  | 0 | 0 |  |  | 0 | 0 | 0 | 0 | 0 | 0 | 0 | 0 | 0 | 0 | 0 | 0 | 0 | 0 | 0 | 0 | 0 | 0 | 0 | 0 | 0
0 | 0 | 0 | 0 | 0 | 0 | 0 | 0 | 0 | 0 | 0 | 0 | 0 | 0 | 0 | 0 |  | 0 | 0 |  |  | 0 | 0 | 0 | 0 | 0 | 0 | 0 | 0 | 0 | 0 | 0 | 0 | 0 | 0 | 0 | 0 | 0 | 0 | 0 | 0 | 0
0 | 0 | 0 | 0 | 0 | 0 | 0 | 0 | 0 | 0 | 0 | 0 | 0 | 0 | 0 | 0 |  | 0 | 0 |  |  | 0 | 0 | 0 | 0 | 0 | 0 | 0 | 0 | 0 | 0 | 0 | 0 | 0 | 0 | 0 | 0 | 0 | 0 | 0 | 0 | 0
0 | 0 | 0 | 0 | 0 | 0 | 0 | 0 | 0 | 0 | 0 | 0 | 0 | 0 | 0 | 0 |  | 0 | 0 |  |  | 0 | 0 | 0 | 0 | 0 | 0 | 0 | 0 | 0 | 0 | 0 | 0 | 0 | 0 | 0 | 0 | 0 | 0 | 0 | 0 | 0
0 | 0 | 0 | 0 | 0 | 0 | 0 | 0 | 0 | 0 | 0 | 0 | 0 | 0 | 0 | 0 |  | 0 | 0 |  |  | 0 | 0 | 0 | 0 | 0 | 0 | 0 | 0 | 0 | 0 | 0 | 0 | 0 | 0 | 0 | 0 | 0 | 0 | 0 | 0 | 0
0 | 0 | 0 | 0 | 0 | 0 | 0 | 0 | 0 | 0 | 0 | 0 | 0 | 0 | 0 | 0 |  | 0 | 0 |  |  | 0 | 0 | 0 | 0 | 0 | 0 | 0 | 0 | 0 | 0 | 0 | 0 | 0 | 0 | 0 | 0 | 0 | 0 | 0 | 0 | 0
0 | 0 | 0 | 0 | 0 | 0 | 0 | 0 | 0 | 0 | 0 | 0 | 0 | 0 | 0 | 0 |  | 0 | 0 |  |  | 0 | 0 | 0 | 0 | 0 | 0 | 0 | 0 | 0 | 0 | 0 | 0 | 0 | 0 | 0 | 0 | 0 | 0 | 0 | 0 | 0
0 | 0 | 0 | 0 | 0 | 0 | 0 | 0 | 0 | 0 | 0 | 0 | 0 | 0 | 0 | 0 |  | 0 | 0 |  |  | 0 | 0 | 0 | 0 | 0 | 0 | 0 | 0 | 0 | 0 | 0 | 0 | 0 | 0 | 0 | 0 | 0 | 0 | 0 | 0 | 0
0 | 0 | 0 | 0 | 0 | 0 | 0 | 0 | 0 | 0 | 0 | 0 | 0 | 0 | 0 | 0 |  | 0 | 0 |  |  | 0 | 0 | 0 | 0 | 0 | 0 | 0 | 0 | 0 | 0 | 0 | 0 | 0 | 0 | 0 | 0 | 0 | 0 | 0 | 0 | 0
0 | 0 | 0 | 0 | 0 | 0 | 0 | 0 | 0 | 0 | 0 | 0 | 0 | 0 | 0 | 0 |  | 0 | 0 |  |  | 0 | 0 | 0 | 0 | 0 | 0 | 0 | 0 | 0 | 0 | 0 | 0 | 0 | 0 | 0 | 0 | 0 | 0 | 0 | 0 | 0
0 | 0 | 0 | 0 | 0 | 0 | 0 | 0 | 0 | 0 | 0 | 0 | 0 | 0 | 0 | 0 |  | 0 | 0 |  |  | 0 | 0 | 0 | 0 | 0 | 0 | 0 | 0 | 0 | 0 | 0 | 0 | 0 | 0 | 0 | 0 | 0 | 0 | 0 | 0 | 0
0 | 0 | 0 | 0 | 0 | 0 | 0 | 0 | 0 | 0 | 0 | 0 | 0 | 0 | 0 | 0 |  | 0 | 0 |  |  | 0 | 0 | 0 | 0 | 0 | 0 | 0 | 0 | 0 | 0 | 0 | 0 | 0 | 0 | 0 | 0 | 0 | 0 | 0 | 0 | 0
0 | 0 | 0 | 0 | 0 | 0 | 0 | 0 | 0 | 0 | 0 | 0 | 0 | 0 | 0 | 0 |  | 0 | 0 |  |  | 0 | 0 | 0 | 0 | 0 | 0 | 0 | 0 | 0 | 0 | 0 | 0 | 0 | 0 | 0 | 0 | 0 | 0 | 0 | 0 | 0
0 | 0 | 0 | 0 | 0 | 0 | 0 | 0 | 0 | 0 | 0 | 0 | 0 | 0 | 0 | 0 |  | 0 | 0 |  |  | 0 | 0 | 0 | 0 | 0 | 0 | 0 | 0 | 0 | 0 | 0 | 0 | 0 | 0 | 0 | 0 | 0 | 0 | 0 | 0 | 0
0 | 0 | 0 | 0 | 0 | 0 | 0 | 0 | 0 | 0 | 0 | 0 | 0 | 0 | 0 | 0 |  | 0 | 0 |  |  | 0 | 0 | 0 | 0 | 0 | 0 | 0 | 0 | 0 | 0 | 0 | 0 | 0 | 0 | 0 | 0 | 0 | 0 | 0 | 0 | 0
0 | 0 | 0 | 0 | 0 | 0 | 0 | 0 | 0 | 0 | 0 | 0 | 0 | 0 | 0 | 0 |  | 0 | 0 |  |  | 0 | 0 | 0 | 0 | 0 | 0 | 0 | 0 | 0 | 0 | 0 | 0 | 0 | 0 | 0 | 0 | 0 | 0 | 0 | 0 | 0
0 | 0 | 0 | 0 | 0 | 0 | 0 | 0 | 0 | 0 | 0 | 0 | 0 | 0 | 0 | 0 |  | 0 | 0 |  |  | 0 | 0 | 0 | 0 | 0 | 0 | 0 | 0 | 0 | 0 | 0 | 0 | 0 | 0 | 0 | 0 | 0 | 0 | 0 | 0 | 0
0 | 0 | 0 | 0 | 0 | 0 | 0 | 0 | 0 | 0 | 0 | 0 | 0 | 0 | 0 | 0 |  | 0 | 0 |  |  | 0 | 0 | 0 | 0 | 0 | 0 | 0 | 0 | 0 | 0 | 0 | 0 | 0 | 0 | 0 | 0 | 0 | 0 | 0 | 0 | 0
0 | 0 | 0 | 0 | 0 | 0 | 0 | 0 | 0 | 0 | 0 | 0 | 0 | 0 | 0 | 0 |  | 0 | 0 |  |  | 0 | 0 | 0 | 0 | 0 | 0 | 0 | 0 | 0 | 0 | 0 | 0 | 0 | 0 | 0 | 0 | 0 | 0 | 0 | 0 | 0
0 | 0 | 0 | 0 | 0 | 0 | 0 | 0 | 0 | 0 | 0 | 0 | 0 | 0 | 0 | 0 |  | 0 | 0 |  |  | 0 | 0 | 0 | 0 | 0 | 0 | 0 | 0 | 0 | 0 | 0 | 0 | 0 | 0 | 0 | 0 | 0 | 0 | 0 | 0 | 0
0 | 0 | 0 | 0 | 0 | 0 | 0 | 0 | 0 | 0 | 0 | 0 | 0 | 0 | 0 | 0 |  | 0 | 0 |  |  | 0 | 0 | 0 | 0 | 0 | 0 | 0 | 0 | 0 | 0 | 0 | 0 | 0 | 0 | 0 | 0 | 0 | 0 | 0 | 0 | 0
0 | 0 | 0 | 0 | 0 | 0 | 0 | 0 | 0 | 0 | 0 | 0 | 0 | 0 | 0 | 0 |  | 0 | 0 |  |  | 0 | 0 | 0 | 0 | 0 | 0 | 0 | 0 | 0 | 0 | 0 | 0 | 0 | 0 | 0 | 0 | 0 | 0 | 0 | 0 | 0
0 | 0 | 0 | 0 | 0 | 0 | 0 | 0 | 0 | 0 | 0 | 0 | 0 | 0 | 0 | 0 |  | 0 | 0 |  |  | 0 | 0 | 0 | 0 | 0 | 0 | 0 | 0 | 0 | 0 | 0 | 0 | 0 | 0 | 0 | 0 | 0 | 0 | 0 | 0 | 0
0 | 0 | 0 | 0 | 0 | 0 | 0 | 0 | 0 | 0 | 0 | 0 | 0 | 0 | 0 | 0 |  | 0 | 0 |  |  | 0 | 0 | 0 | 0 | 0 | 0 | 0 | 0 | 0 | 0 | 0 | 0 | 0 | 0 | 0 | 0 | 0 | 0 | 0 | 0 | 0
0 | 0 | 0 | 0 | 0 | 0 | 0 | 0 | 0 | 0 | 0 | 0 | 0 | 0 | 0 | 0 |  | 0 | 0 |  |  | 0 | 0 | 0 | 0 | 0 | 0 | 0 | 0 | 0 | 0 | 0 | 0 | 0 | 0 | 0 | 0 | 0 | 0 | 0 | 0 | 0
0 | 0 | 0 | 0 | 0 | 0 | 0 | 0 | 0 | 0 | 0 | 0 | 0 | 0 | 0 | 0 |  | 0 | 0 |  |  | 0 | 0 | 0 | 0 | 0 | 0 | 0 | 0 | 0 | 0 | 0 | 0 | 0 | 0 | 0 | 0 | 0 | 0 | 0 | 0 | 0
0 | 0 | 0 | 0 | 0 | 0 | 0 | 0 | 0 | 0 | 0 | 0 | 0 | 0 | 0 | 0 |  | 0 | 0 |  |  | 0 | 0 | 0 | 0 | 0 | 0 | 0 | 0 | 0 | 0 | 0 | 0 | 0 | 0 | 0 | 0 | 0 | 0 | 0 | 0 | 0
0 | 0 | 0 | 0 | 0 | 0 | 0 | 0 | 0 | 0 | 0 | 0 | 0 | 0 | 0 | 0 |  | 0 | 0 |  |  | 0 | 0 | 0 | 0 | 0 | 0 | 0 | 0 | 0 | 0 | 0 | 0 | 0 | 0 | 0 | 0 | 0 | 0 | 0 | 0 | 0
0 | 0 | 0 | 0 | 0 | 0 | 0 | 0 | 0 | 0 | 0 | 0 | 0 | 0 | 0 | 0 |  | 0 | 0 |  |  | 0 | 0 | 0 | 0 | 0 | 0 | 0 | 0 | 0 | 0 | 0 | 0 | 0 | 0 | 0 | 0 | 0 | 0 | 0 | 0 | 0
0 | 0 | 0 | 0 | 0 | 0 | 0 | 0 | 0 | 0 | 0 | 0 | 0 | 0 | 0 | 0 |  | 0 | 0 |  |  | 0 | 0 | 0 | 0 | 0 | 0 | 0 | 0 | 0 | 0 | 0 | 0 | 0 | 0 | 0 | 0 | 0 | 0 | 0 | 0 | 0
0 | 0 | 0 | 0 | 0 | 0 | 0 | 0 | 0 | 0 | 0 | 0 | 0 | 0 | 0 | 0 |  | 0 | 0 |  |  | 0 | 0 | 0 | 0 | 0 | 0 | 0 | 0 | 0 | 0 | 0 | 0 | 0 | 0 | 0 | 0 | 0 | 0 | 0 | 0 | 0
0 | 0 | 0 | 0 | 0 | 0 | 0 | 0 | 0 | 0 | 0 | 0 | 0 | 0 | 0 | 0 |  | 0 | 0 |  |  | 0 | 0 | 0 | 0 | 0 | 0 | 0 | 0 | 0 | 0 | 0 | 0 | 0 | 0 | 0 | 0 | 0 | 0 | 0 | 0 | 0
0 | 0 | 0 | 0 | 0 | 0 | 0 | 0 | 0 | 0 | 0 | 0 | 0 | 0 | 0 | 0 |  | 0 | 0 |  |  | 0 | 0 | 0 | 0 | 0 | 0 | 0 | 0 | 0 | 0 | 0 | 0 | 0 | 0 | 0 | 0 | 0 | 0 | 0 | 0 | 0
0 | 0 | 0 | 0 | 0 | 0 | 0 | 0 | 0 | 0 | 0 | 0 | 0 | 0 | 0 | 0 |  | 0 | 0 |  |  | 0 | 0 | 0 | 0 | 0 | 0 | 0 | 0 | 0 | 0 | 0 | 0 | 0 | 0 | 0 | 0 | 0 | 0 | 0 | 0 | 0
0 | 0 | 0 | 0 | 0 | 0 | 0 | 0 | 0 | 0 | 0 | 0 | 0 | 0 | 0 | 0 |  | 0 | 0 |  |  | 0 | 0 | 0 | 0 | 0 | 0 | 0 | 0 | 0 | 0 | 0 | 0 | 0 | 0 | 0 | 0 | 0 | 0 | 0 | 0 | 0
0 | 0 | 0 | 0 | 0 | 0 | 0 | 0 | 0 | 0 | 0 | 0 | 0 | 0 | 0 | 0 |  | 0 | 0 |  |  | 0 | 0 | 0 | 0 | 0 | 0 | 0 | 0 | 0 | 0 | 0 | 0 | 0 | 0 | 0 | 0 | 0 | 0 | 0 | 0 | 0
0 | 0 | 0 | 0 | 0 | 0 | 0 | 0 | 0 | 0 | 0 | 0 | 0 | 0 | 0 | 0 |  | 0 | 0 |  |  | 0 | 0 | 0 | 0 | 0 | 0 | 0 | 0 | 0 | 0 | 0 | 0 | 0 | 0 | 0 | 0 | 0 | 0 | 0 | 0 | 0
0 | 0 | 0 | 0 | 0 | 0 | 0 | 0 | 0 | 0 | 0 | 0 | 0 | 0 | 0 | 0 |  | 0 | 0 |  |  | 0 | 0 | 0 | 0 | 0 | 0 | 0 | 0 | 0 | 0 | 0 | 0 | 0 | 0 | 0 | 0 | 0 | 0 | 0 | 0 | 0
0 | 0 | 0 | 0 | 0 | 0 | 0 | 0 | 0 | 0 | 0 | 0 | 0 | 0 | 0 | 0 |  | 0 | 0 |  |  | 0 | 0 | 0 | 0 | 0 | 0 | 0 | 0 | 0 | 0 | 0 | 0 | 0 | 0 | 0 | 0 | 0 | 0 | 0 | 0 | 0
0 | 0 | 0 | 0 | 0 | 0 | 0 | 0 | 0 | 0 | 0 | 0 | 0 | 0 | 0 | 0 |  | 0 | 0 |  |  | 0 | 0 | 0 | 0 | 0 | 0 | 0 | 0 | 0 | 0 | 0 | 0 | 0 | 0 | 0 | 0 | 0 | 0 | 0 | 0 | 0
0 | 0 | 0 | 0 | 0 | 0 | 0 | 0 | 0 | 0 | 0 | 0 | 0 | 0 | 0 | 0 |  | 0 | 0 |  |  | 0 | 0 | 0 | 0 | 0 | 0 | 0 | 0 | 0 | 0 | 0 | 0 | 0 | 0 | 0 | 0 | 0 | 0 | 0 | 0 | 0
0 | 0 | 0 | 0 | 0 | 0 | 0 | 0 | 0 | 0 | 0 | 0 | 0 | 0 | 0 | 0 |  | 0 | 0 |  |  | 0 | 0 | 0 | 0 | 0 | 0 | 0 | 0 | 0 | 0 | 0 | 0 | 0 | 0 | 0 | 0 | 0 | 0 | 0 | 0 | 0
0 | 0 | 0 | 0 | 0 | 0 | 0 | 0 | 0 | 0 | 0 | 0 | 0 | 0 | 0 | 0 |  | 0 | 0 |  |  | 0 | 0 | 0 | 0 | 0 | 0 | 0 | 0 | 0 | 0 | 0 | 0 | 0 | 0 | 0 | 0 | 0 | 0 | 0 | 0 | 0
0 | 0 | 0 | 0 | 0 | 0 | 0 | 0 | 0 | 0 | 0 | 0 | 0 | 0 | 0 | 0 |  | 0 | 0 |  |  | 0 | 0 | 0 | 0 | 0 | 0 | 0 | 0 | 0 | 0 | 0 | 0 | 0 | 0 | 0 | 0 | 0 | 0 | 0 | 0 | 0
0 | 0 | 0 | 0 | 0 | 0 | 0 | 0 | 0 | 0 | 0 | 0 | 0 | 0 | 0 | 0 |  | 0 | 0 |  |  | 0 | 0 | 0 | 0 | 0 | 0 | 0 | 0 | 0 | 0 | 0 | 0 | 0 | 0 | 0 | 0 | 0 | 0 | 0 | 0 | 0
0 | 0 | 0 | 0 | 0 | 0 | 0 | 0 | 0 | 0 | 0 | 0 | 0 | 0 | 0 | 0 |  | 0 | 0 |  |  | 0 | 0 | 0 | 0 | 0 | 0 | 0 | 0 | 0 | 0 | 0 | 0 | 0 | 0 | 0 | 0 | 0 | 0 | 0 | 0 | 0
0 | 0 | 0 | 0 | 0 | 0 | 0 | 0 | 0 | 0 | 0 | 0 | 0 | 0 | 0 | 0 |  | 0 | 0 |  |  | 0 | 0 | 0 | 0 | 0 | 0 | 0 | 0 | 0 | 0 | 0 | 0 | 0 | 0 | 0 | 0 | 0 | 0 | 0 | 0 | 0
0 | 0 | 0 | 0 | 0 | 0 | 0 | 0 | 0 | 0 | 0 | 0 | 0 | 0 | 0 | 0 |  | 0 | 0 |  |  | 0 | 0 | 0 | 0 | 0 | 0 | 0 | 0 | 0 | 0 | 0 | 0 | 0 | 0 | 0 | 0 | 0 | 0 | 0 | 0 | 0
0 | 0 | 0 | 0 | 0 | 0 | 0 | 0 | 0 | 0 | 0 | 0 | 0 | 0 | 0 | 0 |  | 0 | 0 |  |  | 0 | 0 | 0 | 0 | 0 | 0 | 0 | 0 | 0 | 0 | 0 | 0 | 0 | 0 | 0 | 0 | 0 | 0 | 0 | 0 | 0
0 | 0 | 0 | 0 | 0 | 0 | 0 | 0 | 0 | 0 | 0 | 0 | 0 | 0 | 0 | 0 |  | 0 | 0 |  |  | 0 | 0 | 0 | 0 | 0 | 0 | 0 | 0 | 0 | 0 | 0 | 0 | 0 | 0 | 0 | 0 | 0 | 0 | 0 | 0 | 0
0 | 0 | 0 | 0 | 0 | 0 | 0 | 0 | 0 | 0 | 0 | 0 | 0 | 0 | 0 | 0 |  | 0 | 0 |  |  | 0 | 0 | 0 | 0 | 0 | 0 | 0 | 0 | 0 | 0 | 0 | 0 | 0 | 0 | 0 | 0 | 0 | 0 | 0 | 0 | 0
0 | 0 | 0 | 0 | 0 | 0 | 0 | 0 | 0 | 0 | 0 | 0 | 0 | 0 | 0 | 0 |  | 0 | 0 |  |  | 0 | 0 | 0 | 0 | 0 | 0 | 0 | 0 | 0 | 0 | 0 | 0 | 0 | 0 | 0 | 0 | 0 | 0 | 0 | 0 | 0
0 | 0 | 0 | 0 | 0 | 0 | 0 | 0 | 0 | 0 | 0 | 0 | 0 | 0 | 0 | 0 |  | 0 | 0 |  |  | 0 | 0 | 0 | 0 | 0 | 0 | 0 | 0 | 0 | 0 | 0 | 0 | 0 | 0 | 0 | 0 | 0 | 0 | 0 | 0 | 0
0 | 0 | 0 | 0 | 0 | 0 | 0 | 0 | 0 | 0 | 0 | 0 | 0 | 0 | 0 | 0 |  | 0 | 0 |  |  | 0 | 0 | 0 | 0 | 0 | 0 | 0 | 0 | 0 | 0 | 0 | 0 | 0 | 0 | 0 | 0 | 0 | 0 | 0 | 0 | 0
0 | 0 | 0 | 0 | 0 | 0 | 0 | 0 | 0 | 0 | 0 | 0 | 0 | 0 | 0 | 0 |  | 0 | 0 |  |  | 0 | 0 | 0 | 0 | 0 | 0 | 0 | 0 | 0 | 0 | 0 | 0 | 0 | 0 | 0 | 0 | 0 | 0 | 0 | 0 | 0
0 | 0 | 0 | 0 | 0 | 0 | 0 | 0 | 0 | 0 | 0 | 0 | 0 | 0 | 0 | 0 |  | 0 | 0 |  |  | 0 | 0 | 0 | 0 | 0 | 0 | 0 | 0 | 0 | 0 | 0 | 0 | 0 | 0 | 0 | 0 | 0 | 0 | 0 | 0 | 0
0 | 0 | 0 | 0 | 0 | 0 | 0 | 0 | 0 | 0 | 0 | 0 | 0 | 0 | 0 | 0 |  | 0 | 0 |  |  | 0 | 0 | 0 | 0 | 0 | 0 | 0 | 0 | 0 | 0 | 0 | 0 | 0 | 0 | 0 | 0 | 0 | 0 | 0 | 0 | 0
0 | 0 | 0 | 0 | 0 | 0 | 0 | 0 | 0 | 0 | 0 | 0 | 0 | 0 | 0 | 0 |  | 0 | 0 |  |  | 0 | 0 | 0 | 0 | 0 | 0 | 0 | 0 | 0 | 0 | 0 | 0 | 0 | 0 | 0 | 0 | 0 | 0 | 0 | 0 | 0
0 | 0 | 0 | 0 | 0 | 0 | 0 | 0 | 0 | 0 | 0 | 0 | 0 | 0 | 0 | 0 |  | 0 | 0 |  |  | 0 | 0 | 0 | 0 | 0 | 0 | 0 | 0 | 0 | 0 | 0 | 0 | 0 | 0 | 0 | 0 | 0 | 0 | 0 | 0 | 0
0 | 0 | 0 | 0 | 0 | 0 | 0 | 0 | 0 | 0 | 0 | 0 | 0 | 0 | 0 | 0 |  | 0 | 0 |  |  | 0 | 0 | 0 | 0 | 0 | 0 | 0 | 0 | 0 | 0 | 0 | 0 | 0 | 0 | 0 | 0 | 0 | 0 | 0 | 0 | 0
0 | 0 | 0 | 0 | 0 | 0 | 0 | 0 | 0 | 0 | 0 | 0 | 0 | 0 | 0 | 0 |  | 0 | 0 |  |  | 0 | 0 | 0 | 0 | 0 | 0 | 0 | 0 | 0 | 0 | 0 | 0 | 0 | 0 | 0 | 0 | 0 | 0 | 0 | 0 | 0
0 | 0 | 0 | 0 | 0 | 0 | 0 | 0 | 0 | 0 | 0 | 0 | 0 | 0 | 0 | 0 |  | 0 | 0 |  |  | 0 | 0 | 0 | 0 | 0 | 0 | 0 | 0 | 0 | 0 | 0 | 0 | 0 | 0 | 0 | 0 | 0 | 0 | 0 | 0 | 0
0 | 0 | 0 | 0 | 0 | 0 | 0 | 0 | 0 | 0 | 0 | 0 | 0 | 0 | 0 | 0 |  | 0 | 0 |  |  | 0 | 0 | 0 | 0 | 0 | 0 | 0 | 0 | 0 | 0 | 0 | 0 | 0 | 0 | 0 | 0 | 0 | 0 | 0 | 0 | 0
0 | 0 | 0 | 0 | 0 | 0 | 0 | 0 | 0 | 0 | 0 | 0 | 0 | 0 | 0 | 0 |  | 0 | 0 |  |  | 0 | 0 | 0 | 0 | 0 | 0 | 0 | 0 | 0 | 0 | 0 | 0 | 0 | 0 | 0 | 0 | 0 | 0 | 0 | 0 | 0
0 | 0 | 0 | 0 | 0 | 0 | 0 | 0 | 0 | 0 | 0 | 0 | 0 | 0 | 0 | 0 |  | 0 | 0 |  |  | 0 | 0 | 0 | 0 | 0 | 0 | 0 | 0 | 0 | 0 | 0 | 0 | 0 | 0 | 0 | 0 | 0 | 0 | 0 | 0 | 0
0 | 0 | 0 | 0 | 0 | 0 | 0 | 0 | 0 | 0 | 0 | 0 | 0 | 0 | 0 | 0 |  | 0 | 0 |  |  | 0 | 0 | 0 | 0 | 0 | 0 | 0 | 0 | 0 | 0 | 0 | 0 | 0 | 0 | 0 | 0 | 0 | 0 | 0 | 0 | 0
0 | 0 | 0 | 0 | 0 | 0 | 0 | 0 | 0 | 0 | 0 | 0 | 0 | 0 | 0 | 0 |  | 0 | 0 |  |  | 0 | 0 | 0 | 0 | 0 | 0 | 0 | 0 | 0 | 0 | 0 | 0 | 0 | 0 | 0 | 0 | 0 | 0 | 0 | 0 | 0
0 | 0 | 0 | 0 | 0 | 0 | 0 | 0 | 0 | 0 | 0 | 0 | 0 | 0 | 0 | 0 |  | 0 | 0 |  |  | 0 | 0 | 0 | 0 | 0 | 0 | 0 | 0 | 0 | 0 | 0 | 0 | 0 | 0 | 0 | 0 | 0 | 0 | 0 | 0 | 0
0 | 0 | 0 | 0 | 0 | 0 | 0 | 0 | 0 | 0 | 0 | 0 | 0 | 0 | 0 | 0 |  | 0 | 0 |  |  | 0 | 0 | 0 | 0 | 0 | 0 | 0 | 0 | 0 | 0 | 0 | 0 | 0 | 0 | 0 | 0 | 0 | 0 | 0 | 0 | 0
0 | 0 | 0 | 0 | 0 | 0 | 0 | 0 | 0 | 0 | 0 | 0 | 0 | 0 | 0 | 0 |  | 0 | 0 |  |  | 0 | 0 | 0 | 0 | 0 | 0 | 0 | 0 | 0 | 0 | 0 | 0 | 0 | 0 | 0 | 0 | 0 | 0 | 0 | 0 | 0
0 | 0 | 0 | 0 | 0 | 0 | 0 | 0 | 0 | 0 | 0 | 0 | 0 | 0 | 0 | 0 |  | 0 | 0 |  |  | 0 | 0 | 0 | 0 | 0 | 0 | 0 | 0 | 0 | 0 | 0 | 0 | 0 | 0 | 0 | 0 | 0 | 0 | 0 | 0 | 0
0 | 0 | 0 | 0 | 0 | 0 | 0 | 0 | 0 | 0 | 0 | 0 | 0 | 0 | 0 | 0 |  | 0 | 0 |  |  | 0 | 0 | 0 | 0 | 0 | 0 | 0 | 0 | 0 | 0 | 0 | 0 | 0 | 0 | 0 | 0 | 0 | 0 | 0 | 0 | 0
0 | 0 | 0 | 0 | 0 | 0 | 0 | 0 | 0 | 0 | 0 | 0 | 0 | 0 | 0 | 0 |  | 0 | 0 |  |  | 0 | 0 | 0 | 0 | 0 | 0 | 0 | 0 | 0 | 0 | 0 | 0 | 0 | 0 | 0 | 0 | 0 | 0 | 0 | 0 | 0
0 | 0 | 0 | 0 | 0 | 0 | 0 | 0 | 0 | 0 | 0 | 0 | 0 | 0 | 0 | 0 |  | 0 | 0 |  |  | 0 | 0 | 0 | 0 | 0 | 0 | 0 | 0 | 0 | 0 | 0 | 0 | 0 | 0 | 0 | 0 | 0 | 0 | 0 | 0 | 0
0 | 0 | 0 | 0 | 0 | 0 | 0 | 0 | 0 | 0 | 0 | 0 | 0 | 0 | 0 | 0 |  | 0 | 0 |  |  | 0 | 0 | 0 | 0 | 0 | 0 | 0 | 0 | 0 | 0 | 0 | 0 | 0 | 0 | 0 | 0 | 0 | 0 | 0 | 0 | 0
0 | 0 | 0 | 0 | 0 | 0 | 0 | 0 | 0 | 0 | 0 | 0 | 0 | 0 | 0 | 0 |  | 0 | 0 |  |  | 0 | 0 | 0 | 0 | 0 | 0 | 0 | 0 | 0 | 0 | 0 | 0 | 0 | 0 | 0 | 0 | 0 | 0 | 0 | 0 | 0
0 | 0 | 0 | 0 | 0 | 0 | 0 | 0 | 0 | 0 | 0 | 0 | 0 | 0 | 0 | 0 |  | 0 | 0 |  |  | 0 | 0 | 0 | 0 | 0 | 0 | 0 | 0 | 0 | 0 | 0 | 0 | 0 | 0 | 0 | 0 | 0 | 0 | 0 | 0 | 0
0 | 0 | 0 | 0 | 0 | 0 | 0 | 0 | 0 | 0 | 0 | 0 | 0 | 0 | 0 | 0 |  | 0 | 0 |  |  | 0 | 0 | 0 | 0 | 0 | 0 | 0 | 0 | 0 | 0 | 0 | 0 | 0 | 0 | 0 | 0 | 0 | 0 | 0 | 0 | 0
0 | 0 | 0 | 0 | 0 | 0 | 0 | 0 | 0 | 0 | 0 | 0 | 0 | 0 | 0 | 0 |  | 0 | 0 |  |  | 0 | 0 | 0 | 0 | 0 | 0 | 0 | 0 | 0 | 0 | 0 | 0 | 0 | 0 | 0 | 0 | 0 | 0 | 0 | 0 | 0
0 | 0 | 0 | 0 | 0 | 0 | 0 | 0 | 0 | 0 | 0 | 0 | 0 | 0 | 0 | 0 |  | 0 | 0 |  |  | 0 | 0 | 0 | 0 | 0 | 0 | 0 | 0 | 0 | 0 | 0 | 0 | 0 | 0 | 0 | 0 | 0 | 0 | 0 | 0 | 0
0 | 0 | 0 | 0 | 0 | 0 | 0 | 0 | 0 | 0 | 0 | 0 | 0 | 0 | 0 | 0 |  | 0 | 0 |  |  | 0 | 0 | 0 | 0 | 0 | 0 | 0 | 0 | 0 | 0 | 0 | 0 | 0 | 0 | 0 | 0 | 0 | 0 | 0 | 0 | 0
0 | 0 | 0 | 0 | 0 | 0 | 0 | 0 | 0 | 0 | 0 | 0 | 0 | 0 | 0 | 0 |  | 0 | 0 |  |  | 0 | 0 | 0 | 0 | 0 | 0 | 0 | 0 | 0 | 0 | 0 | 0 | 0 | 0 | 0 | 0 | 0 | 0 | 0 | 0 | 0
0 | 0 | 0 | 0 | 0 | 0 | 0 | 0 | 0 | 0 | 0 | 0 | 0 | 0 | 0 | 0 |  | 0 | 0 |  |  | 0 | 0 | 0 | 0 | 0 | 0 | 0 | 0 | 0 | 0 | 0 | 0 | 0 | 0 | 0 | 0 | 0 | 0 | 0 | 0 | 0
0 | 0 | 0 | 0 | 0 | 0 | 0 | 0 | 0 | 0 | 0 | 0 | 0 | 0 | 0 | 0 |  | 0 | 0 |  |  | 0 | 0 | 0 | 0 | 0 | 0 | 0 | 0 | 0 | 0 | 0 | 0 | 0 | 0 | 0 | 0 | 0 | 0 | 0 | 0 | 0
0 | 0 | 0 | 0 | 0 | 0 | 0 | 0 | 0 | 0 | 0 | 0 | 0 | 0 | 0 | 0 |  | 0 | 0 |  |  | 0 | 0 | 0 | 0 | 0 | 0 | 0 | 0 | 0 | 0 | 0 | 0 | 0 | 0 | 0 | 0 | 0 | 0 | 0 | 0 | 0
0 | 0 | 0 | 0 | 0 | 0 | 0 | 0 | 0 | 0 | 0 | 0 | 0 | 0 | 0 | 0 |  | 0 | 0 |  |  | 0 | 0 | 0 | 0 | 0 | 0 | 0 | 0 | 0 | 0 | 0 | 0 | 0 | 0 | 0 | 0 | 0 | 0 | 0 | 0 | 0
0 | 0 | 0 | 0 | 0 | 0 | 0 | 0 | 0 | 0 | 0 | 0 | 0 | 0 | 0 | 0 |  | 0 | 0 |  |  | 0 | 0 | 0 | 0 | 0 | 0 | 0 | 0 | 0 | 0 | 0 | 0 | 0 | 0 | 0 | 0 | 0 | 0 | 0 | 0 | 0
0 | 0 | 0 | 0 | 0 | 0 | 0 | 0 | 0 | 0 | 0 | 0 | 0 | 0 | 0 | 0 |  | 0 | 0 |  |  | 0 | 0 | 0 | 0 | 0 | 0 | 0 | 0 | 0 | 0 | 0 | 0 | 0 | 0 | 0 | 0 | 0 | 0 | 0 | 0 | 0
0 | 0 | 0 | 0 | 0 | 0 | 0 | 0 | 0 | 0 | 0 | 0 | 0 | 0 | 0 | 0 |  | 0 | 0 |  |  | 0 | 0 | 0 | 0 | 0 | 0 | 0 | 0 | 0 | 0 | 0 | 0 | 0 | 0 | 0 | 0 | 0 | 0 | 0 | 0 | 0
0 | 0 | 0 | 0 | 0 | 0 | 0 | 0 | 0 | 0 | 0 | 0 | 0 | 0 | 0 | 0 |  | 0 | 0 |  |  | 0 | 0 | 0 | 0 | 0 | 0 | 0 | 0 | 0 | 0 | 0 | 0 | 0 | 0 | 0 | 0 | 0 | 0 | 0 | 0 | 0
0 | 0 | 0 | 0 | 0 | 0 | 0 | 0 | 0 | 0 | 0 | 0 | 0 | 0 | 0 | 0 |  | 0 | 0 |  |  | 0 | 0 | 0 | 0 | 0 | 0 | 0 | 0 | 0 | 0 | 0 | 0 | 0 | 0 | 0 | 0 | 0 | 0 | 0 | 0 | 0
0 | 0 | 0 | 0 | 0 | 0 | 0 | 0 | 0 | 0 | 0 | 0 | 0 | 0 | 0 | 0 |  | 0 | 0 |  |  | 0 | 0 | 0 | 0 | 0 | 0 | 0 | 0 | 0 | 0 | 0 | 0 | 0 | 0 | 0 | 0 | 0 | 0 | 0 | 0 | 0
0 | 0 | 0 | 0 | 0 | 0 | 0 | 0 | 0 | 0 | 0 | 0 | 0 | 0 | 0 | 0 |  | 0 | 0 |  |  | 0 | 0 | 0 | 0 | 0 | 0 | 0 | 0 | 0 | 0 | 0 | 0 | 0 | 0 | 0 | 0 | 0 | 0 | 0 | 0 | 0
0 | 0 | 0 | 0 | 0 | 0 | 0 | 0 | 0 | 0 | 0 | 0 | 0 | 0 | 0 | 0 |  | 0 | 0 |  |  | 0 | 0 | 0 | 0 | 0 | 0 | 0 | 0 | 0 | 0 | 0 | 0 | 0 | 0 | 0 | 0 | 0 | 0 | 0 | 0 | 0
0 | 0 | 0 | 0 | 0 | 0 | 0 | 0 | 0 | 0 | 0 | 0 | 0 | 0 | 0 | 0 |  | 0 | 0 |  |  | 0 | 0 | 0 | 0 | 0 | 0 | 0 | 0 | 0 | 0 | 0 | 0 | 0 | 0 | 0 | 0 | 0 | 0 | 0 | 0 | 0
0 | 0 | 0 | 0 | 0 | 0 | 0 | 0 | 0 | 0 | 0 | 0 | 0 | 0 | 0 | 0 |  | 0 | 0 |  |  | 0 | 0 | 0 | 0 | 0 | 0 | 0 | 0 | 0 | 0 | 0 | 0 | 0 | 0 | 0 | 0 | 0 | 0 | 0 | 0 | 0
0 | 0 | 0 | 0 | 0 | 0 | 0 | 0 | 0 | 0 | 0 | 0 | 0 | 0 | 0 | 0 |  | 0 | 0 |  |  | 0 | 0 | 0 | 0 | 0 | 0 | 0 | 0 | 0 | 0 | 0 | 0 | 0 | 0 | 0 | 0 | 0 | 0 | 0 | 0 | 0
0 | 0 | 0 | 0 | 0 | 0 | 0 | 0 | 0 | 0 | 0 | 0 | 0 | 0 | 0 | 0 |  | 0 | 0 |  |  | 0 | 0 | 0 | 0 | 0 | 0 | 0 | 0 | 0 | 0 | 0 | 0 | 0 | 0 | 0 | 0 | 0 | 0 | 0 | 0 | 0
0 | 0 | 0 | 0 | 0 | 0 | 0 | 0 | 0 | 0 | 0 | 0 | 0 | 0 | 0 | 0 |  | 0 | 0 |  |  | 0 | 0 | 0 | 0 | 0 | 0 | 0 | 0 | 0 | 0 | 0 | 0 | 0 | 0 | 0 | 0 | 0 | 0 | 0 | 0 | 0
0 | 0 | 0 | 0 | 0 | 0 | 0 | 0 | 0 | 0 | 0 | 0 | 0 | 0 | 0 | 0 |  | 0 | 0 |  |  | 0 | 0 | 0 | 0 | 0 | 0 | 0 | 0 | 0 | 0 | 0 | 0 | 0 | 0 | 0 | 0 | 0 | 0 | 0 | 0 | 0
0 | 0 | 0 | 0 | 0 | 0 | 0 | 0 | 0 | 0 | 0 | 0 | 0 | 0 | 0 | 0 |  | 0 | 0 |  |  | 0 | 0 | 0 | 0 | 0 | 0 | 0 | 0 | 0 | 0 | 0 | 0 | 0 | 0 | 0 | 0 | 0 | 0 | 0 | 0 | 0
0 | 0 | 0 | 0 | 0 | 0 | 0 | 0 | 0 | 0 | 0 | 0 | 0 | 0 | 0 | 0 |  | 0 | 0 |  |  | 0 | 0 | 0 | 0 | 0 | 0 | 0 | 0 | 0 | 0 | 0 | 0 | 0 | 0 | 0 | 0 | 0 | 0 | 0 | 0 | 0
0 | 0 | 0 | 0 | 0 | 0 | 0 | 0 | 0 | 0 | 0 | 0 | 0 | 0 | 0 | 0 |  | 0 | 0 |  |  | 0 | 0 | 0 | 0 | 0 | 0 | 0 | 0 | 0 | 0 | 0 | 0 | 0 | 0 | 0 | 0 | 0 | 0 | 0 | 0 | 0
0 | 0 | 0 | 0 | 0 | 0 | 0 | 0 | 0 | 0 | 0 | 0 | 0 | 0 | 0 | 0 |  | 0 | 0 |  |  | 0 | 0 | 0 | 0 | 0 | 0 | 0 | 0 | 0 | 0 | 0 | 0 | 0 | 0 | 0 | 0 | 0 | 0 | 0 | 0 | 0
0 | 0 | 0 | 0 | 0 | 0 | 0 | 0 | 0 | 0 | 0 | 0 | 0 | 0 | 0 | 0 |  | 0 | 0 |  |  | 0 | 0 | 0 | 0 | 0 | 0 | 0 | 0 | 0 | 0 | 0 | 0 | 0 | 0 | 0 | 0 | 0 | 0 | 0 | 0 | 0
0 | 0 | 0 | 0 | 0 | 0 | 0 | 0 | 0 | 0 | 0 | 0 | 0 | 0 | 0 | 0 |  | 0 | 0 |  |  | 0 | 0 | 0 | 0 | 0 | 0 | 0 | 0 | 0 | 0 | 0 | 0 | 0 | 0 | 0 | 0 | 0 | 0 | 0 | 0 | 0
0 | 0 | 0 | 0 | 0 | 0 | 0 | 0 | 0 | 0 | 0 | 0 | 0 | 0 | 0 | 0 |  | 0 | 0 |  |  | 0 | 0 | 0 | 0 | 0 | 0 | 0 | 0 | 0 | 0 | 0 | 0 | 0 | 0 | 0 | 0 | 0 | 0 | 0 | 0 | 0
0 | 0 | 0 | 0 | 0 | 0 | 0 | 0 | 0 | 0 | 0 | 0 | 0 | 0 | 0 | 0 |  | 0 | 0 |  |  | 0 | 0 | 0 | 0 | 0 | 0 | 0 | 0 | 0 | 0 | 0 | 0 | 0 | 0 | 0 | 0 | 0 | 0 | 0 | 0 | 0
0 | 0 | 0 | 0 | 0 | 0 | 0 | 0 | 0 | 0 | 0 | 0 | 0 | 0 | 0 | 0 |  | 0 | 0 |  |  | 0 | 0 | 0 | 0 | 0 | 0 | 0 | 0 | 0 | 0 | 0 | 0 | 0 | 0 | 0 | 0 | 0 | 0 | 0 | 0 | 0
0 | 0 | 0 | 0 | 0 | 0 | 0 | 0 | 0 | 0 | 0 | 0 | 0 | 0 | 0 | 0 |  | 0 | 0 |  |  | 0 | 0 | 0 | 0 | 0 | 0 | 0 | 0 | 0 | 0 | 0 | 0 | 0 | 0 | 0 | 0 | 0 | 0 | 0 | 0 | 0
0 | 0 | 0 | 0 | 0 | 0 | 0 | 0 | 0 | 0 | 0 | 0 | 0 | 0 | 0 | 0 |  | 0 | 0 |  |  | 0 | 0 | 0 | 0 | 0 | 0 | 0 | 0 | 0 | 0 | 0 | 0 | 0 | 0 | 0 | 0 | 0 | 0 | 0 | 0 | 0
0 | 0 | 0 | 0 | 0 | 0 | 0 | 0 | 0 | 0 | 0 | 0 | 0 | 0 | 0 | 0 |  | 0 | 0 |  |  | 0 | 0 | 0 | 0 | 0 | 0 | 0 | 0 | 0 | 0 | 0 | 0 | 0 | 0 | 0 | 0 | 0 | 0 | 0 | 0 | 0
0 | 0 | 0 | 0 | 0 | 0 | 0 | 0 | 0 | 0 | 0 | 0 | 0 | 0 | 0 | 0 |  | 0 | 0 |  |  | 0 | 0 | 0 | 0 | 0 | 0 | 0 | 0 | 0 | 0 | 0 | 0 | 0 | 0 | 0 | 0 | 0 | 0 | 0 | 0 | 0
0 | 0 | 0 | 0 | 0 | 0 | 0 | 0 | 0 | 0 | 0 | 0 | 0 | 0 | 0 | 0 |  | 0 | 0 |  |  | 0 | 0 | 0 | 0 | 0 | 0 | 0 | 0 | 0 | 0 | 0 | 0 | 0 | 0 | 0 | 0 | 0 | 0 | 0 | 0 | 0
0 | 0 | 0 | 0 | 0 | 0 | 0 | 0 | 0 | 0 | 0 | 0 | 0 | 0 | 0 | 0 |  | 0 | 0 |  |  | 0 | 0 | 0 | 0 | 0 | 0 | 0 | 0 | 0 | 0 | 0 | 0 | 0 | 0 | 0 | 0 | 0 | 0 | 0 | 0 | 0
Note on F2: A= pure water B= MX80 bentonite water C= MCC Si water J = Allard water K = air-saturated water
Note on G2: mgn=magnetite feoh=goehtite ben=bentonite MX80
Note on H3: CE44: 0.001g/25mL
Note on H4: CE44: 0.001g/25mL
Note on H5: CE44: 0.001g/25mL
Note on H6: CE44: 0.001g/25mL
Note on H7: CE44: 0.001g/25mL
Note on H8: CE44: 0.001g/25mL
Note on H9: CE44: 0.01g/25mL
Note on G10: CE44: commercial magnetite
Note on H10: CE44: 0.1g/25mL
Note on H11: CE44: 0.1g/25mL
Note on G12: CE44: commercial magnetite
Note on H12: CE44: 1g/25mL
Note on H13: CE44: 1g/25mL
Note on H21: CE44: 1g/25mL
Note on H37: CE44: 1g/25mL
Note on H38: CE44: 1g/25mL
Note on H39: CE44: 1g/25mL
Note on H40: CE44: 1g/25mL
Note on H41: CE44: 1g/25mL
Note on H45: CE44: 1g/25mL
Note on H46: CE44: 1g/25mL
Note on A47: CE44: long-term PSI exp.
Note on W47: CE44: exact time= 548 days
Note on W48: CE44: exact time= 548 days
Note on W49: CE44: exact time= 548 days
Note on W50: CE44: exact time= 548 days
Note on W51: CE44: exact time= 548 days
Note on H52: CE44: 1g/25mL
Note on H53: CE44: 0.1g/25mL
Note on H54: CE44: 1g/25mL
Note on H55: CE44: 0.1g/25mL

## NL(Mo)
leach time(d) =>
JSS Report Nr. | page or Table | glass | Temp (0C) | S/V (m-1) | solution | material1 | m/w (g/L) | material2 | m/w (g/L) | quantity | experiment code # | 3 | 7 | 14 | 28 | 56 | 91 | 182 | 330 | 334 | 365 | 547 | 0 | 0 | 0 | 0 | 0 | 0 | 0 | 0 | 0 | 0 | 0 | 0 | 0 | 0 | 0 | 0 | 0 | 0 | 0
87-01 | p4:14 | ABS118 | 90 | 10 | D |  |  | ben | 1.67 | NL(Mo) | ABS118-90-10-D--ben1.67-NL(Mo) |  | 16 |  | 34 |  | 48 | 48
87-01 | p4:14 | ABS118 | 90 | 10 | D |  |  | ben | 6.67 | NL(Mo) | ABS118-90-10-D--ben6.67-NL(Mo) |  | 13 |  | 36 |  | 53 | 57
87-01 | p4:14 | ABS118 | 90 | 10 | D |  |  | ben | 33.3 | NL(Mo) | ABS118-90-10-D--ben33.3-NL(Mo) |  | 6.7 |  | 22 |  | 43 | 40
87-01 | p4:14 | ABS118 | 90 | 10 | D |  |  | ben | 133 | NL(Mo) | ABS118-90-10-D--ben133-NL(Mo) |  | 13 |  | 9 |  | 16
88-02 | p57 | ABS118 | 90 | 1100 | A | mgn | 33 | ben | 133 | NL(Mo) | ABS118-90-1100-A-mgn33-ben133-NL(Mo)
87-01 | p4:22 | ABS118 | 90 | 10 | A | mgn | 0.04 |  |  | NL(Mo) | ABS118-90-10-A-mgn0.04--NL(Mo) | 0 | 0 | 0 | 6 |  | 8 | 15 |  |  | 16 | 10 | 0 | 0 | 0 | 0 | 0 | 0 | 0 | 0 | 0 | 0 | 0 | 0 | 0 | 0 | 0 | 0 | 0 | 0 | 0
87-01 | p4:22 | ABS118 | 90 | 10 | A | mgn | 0.4 |  |  | NL(Mo) | ABS118-90-10-A-mgn0.4--NL(Mo) | 0 | 7 | 0 | 7 |  | 8 | 16 |  |  | 16 | 11 | 0 | 0 | 0 | 0 | 0 | 0 | 0 | 0 | 0 | 0 | 0 | 0 | 0 | 0 | 0 | 0 | 0 | 0 | 0
87-01 | p4:23 | ABS118 | 90 | 10 | A | mgn* | 4 |  |  | NL(Mo) | ABS118-90-10-A-mgn*4--NL(Mo) | 0 | 0 | 0 | 5 |  | 10 | 15 |  |  | 0 | 0 | 0 | 0 | 0 | 0 | 0 | 0 | 0 | 0 | 0 | 0 | 0 | 0 | 0 | 0 | 0 | 0 | 0 | 0 | 0
87-01 | p4:22 | ABS118 | 90 | 10 | A | mgn | 4 |  |  | NL(Mo) | ABS118-90-10-A-mgn4--NL(Mo) | 0 | 5 | 0 | 16 |  | 15 | 25 |  |  | 59 | 43 | 0 | 0 | 0 | 0 | 0 | 0 | 0 | 0 | 0 | 0 | 0 | 0 | 0 | 0 | 0 | 0 | 0 | 0 | 0
87-01 | p4:23 | ABS118 | 90 | 10 | A | mgn* | 40 |  |  | NL(Mo) | ABS118-90-10-A-mgn*40--NL(Mo) | 0 | 0 | 0 | 16 |  | 36 | 47 |  |  | 0 | 0 | 0 | 0 | 0 | 0 | 0 | 0 | 0 | 0 | 0 | 0 | 0 | 0 | 0 | 0 | 0 | 0 | 0 | 0 | 0
87-01 | p4:22 | ABS118 | 90 | 10 | A | mgn | 40 |  |  | NL(Mo) | ABS118-90-10-A-mgn40--NL(Mo) | 0 | 3 | 0 | 48 |  | 83 | 38 |  |  | 66 | 52 | 0 | 0 | 0 | 0 | 0 | 0 | 0 | 0 | 0 | 0 | 0 | 0 | 0 | 0 | 0 | 0 | 0 | 0 | 0
88-02 | p55 | ABS118 | 90 | 1320 | A | mgn | 40 |  |  | NL(Mo) | ABS118-90-1320-A-mgn40--NL(Mo) |  |  |  | 0.7 |  | 0.68 | 0.805 | 1.24
88-02 | p56 | ABS118 | 90 | 1050 | A | mgn | 320 |  |  | NL(Mo) | ABS118-90-1050-A-mgn320--NL(Mo) |  |  |  | 1.34 | 1.73
87-01 | p4:11 | ABS118 | 90 | 10 | A(pH2.5) |  |  |  |  | NL(Mo) | ABS118-90-10-A(pH2.5)---NL(Mo) |  |  | 5.3 | 8.3
87-01 | p4:11 | ABS118 | 90 | 10 | A(pH5.6) |  |  |  |  | NL(Mo) | ABS118-90-10-A(pH5.6)---NL(Mo) |  |  | 0.2 | 0.7
87-01 | p4:11 | ABS118 | 90 | 10 | A(pH6.1) |  |  |  |  | NL(Mo) | ABS118-90-10-A(pH6.1)---NL(Mo) |  |  | 0.45 | 0.8
87-01 | p4:11 | ABS118 | 90 | 10 | A(pH8.2) |  |  |  |  | NL(Mo) | ABS118-90-10-A(pH8.2)---NL(Mo) |  |  | 5.5 | 8.2
87-01 | p4:11 | ABS118 | 90 | 10 | A(pH9 unbf.) |  |  |  |  | NL(Mo) | ABS118-90-10-A(pH9 unbf.)---NL(Mo) |  |  | 8.3 | 8.4
87-01 | p4:23 | ABS118 | 90 | 10 | A | feoh | 40 |  |  | NL(Mo) | ABS118-90-10-A-feoh40--NL(Mo) | 0 | 10 | 0 | 118 |  | 182 | 138 |  |  | 393 | 338 | 0 | 0 | 0 | 0 | 0 | 0 | 0 | 0 | 0 | 0 | 0 | 0 | 0 | 0 | 0 | 0 | 0 | 0 | 0
84-01/84-02 | p43/p47 | ABS118 | 90 | 10 | A |  |  |  | STU | NL(Mo) | ABS118-90-10-A--STU-NL(Mo) |  |  |  | 9.2
84-02 | p47 | ABS118 | 90 | 10 | A |  |  |  | EIR | NL(Mo) | ABS118-90-10-A--EIR-NL(Mo) |  |  |  | 9.8
88-02 | p38/p39 | ABS118 | 90 | 10 | A |  |  |  |  | NL(Mo) | ABS118-90-10-A---NL(Mo) |  | 6.5 |  | 8.4 |  | 8.6
88-02 | p38/p39 | ABS118 | 90 | 50 | A |  |  |  |  | NL(Mo) | ABS118-90-50-A---NL(Mo) | [5 empty] | 11 | 9.2
88-02 | p38/p39 | ABS118 | 90 | 150 | A |  |  |  |  | NL(Mo) | ABS118-90-150-A---NL(Mo) |  |  |  | 1.47 |  | 1.38 | 1.5 | 1.74
88-02 | p39 | ABS118 | 90 | 260 | A |  |  |  |  | NL(Mo) | ABS118-90-260-A---NL(Mo) | [5 empty] | 2.7 | 2
88-02 | p39 | ABS118 | 90 | 1100 | A |  |  |  |  | NL(Mo) | ABS118-90-1100-A---NL(Mo) | 0 | 0 | 0 | 0.42 |  | 0.73 | 0.54 |  |  | 0.82 | 0 | 0 | 0 | 0 | 0 | 0 | 0 | 0 | 0 | 0 | 0 | 0 | 0 | 0 | 0 | 0 | 0 | 0 | 0 | 0
88-02 | p38 | ABS118 | 70 | 1100 | A |  |  |  |  | NL(Mo) | ABS118-70-1100-A---NL(Mo) |  |  |  | 0.83 |  | 0.92 | 0.89 |  |  | 0.94
88-02 | p38 | ABS118 | 50 | 1100 | A |  |  |  |  | NL(Mo) | ABS118-50-1100-A---NL(Mo) |  |  |  | 0.27 |  | 0.66 | 0.76 |  |  | 0.84
87-01 | p4:6 | ABS118 | 40 | 260 | A |  |  |  |  | NL(Mo) | ABS118-40-260-A---NL(Mo) |  | 0.03 |  | 0.04 |  | 0.16 | 0 |  |  | 0.04
87-01 | p4:6 | ABS118 | 70 | 50 | A |  |  |  |  | NL(Mo) | ABS118-70-50-A---NL(Mo) |  | 1 |  | 1.5 |  | 5.5 | 9.5 |  |  | 9.9
87-01 | p4:6 | ABS118 | 90 | 260 | A |  |  |  |  | NL(Mo) | ABS118-90-260-A---NL(Mo) |  | 0.49 |  | 2.4 |  | 2.7 | 2
87-01 | p4:6 | ABS118 | 90 | 50 | A |  |  |  |  | NL(Mo) | ABS118-90-50-A---NL(Mo) |  | 2 |  | 3.2 |  | 10.5 | 9.2
87-01 | p4:6 | ABS118 | 90 | 10 | A |  |  |  |  | NL(Mo) | ABS118-90-10-A---NL(Mo) |  | 6.5 |  | 8.4 |  | 8.6
87-01 | p4:6 | ABS118 | 110 | 10 | A |  |  |  |  | NL(Mo) | ABS118-110-10-A---NL(Mo) | 7.2 | 9.1 |  | 16 |  | 20 | 18 |  |  | 21
87-01 | p4:12 | JSSA | 90 | 10 | A |  |  | ben | 2000 | NL(Mo) | JSSA-90-10-A--ben2000-NL(Mo)
87-01 | p4:14 | JSSA | 90 | 10 | D |  |  | ben | 133 | NL(Mo) | JSSA-90-10-D--ben133-NL(Mo) |  | 12 |  | 40 |  | 61 | 150
88-02 | p57 | JSSA | 90 | 10 | A | mgn | 33 | ben | 133 | NL(Mo) | JSSA-90-10-A-mgn33-ben133-NL(Mo) |  | 3 |  | 17 |  | 26 | 141
88-02 | p57 | JSSA | 90 | 1100 | A | mgn | 33 | ben | 133 | NL(Mo) | JSSA-90-1100-A-mgn33-ben133-NL(Mo) | [5 empty] | 4.57 | 5.05 |  |  | 6.62
87-01 | p4:22 | JSSA | 90 | 10 | A | mgn | 40 |  |  | NL(Mo) | JSSA-90-10-A-mgn40--NL(Mo) | 0 | 6 | 0 | 11 |  | 47 | 98 |  |  | 0 | 0 | 0 | 0 | 0 | 0 | 0 | 0 | 0 | 0 | 0 | 0 | 0 | 0 | 0 | 0 | 0 | 0 | 0 | 0 | 0
84-01/88-02 | p43/p40 | JSSA | 90 | 10 | A |  |  |  |  | NL(Mo) | JSSA-90-10-A---NL(Mo) | 1.5 | 4.1 | 9.6 | 11 |  | 15 | 23 |  |  | 38
84-01 | p43 | JSSA | 90 | 10 | C |  |  |  |  | NL(Mo) | JSSA-90-10-C---NL(Mo) | 1.3 | 3.5 | 7.4 | 14 |  | 23 | 34
88-02 | p40 | JSSA | 90 | 1100 | A |  |  |  |  | NL(Mo) | JSSA-90-1100-A---NL(Mo) | 0 | 0 | 0 | 0 |  | 1.56 | 1.86 |  |  | 1.67 | 0 | 0 | 0 | 0 | 0 | 0 | 0 | 0 | 0 | 0 | 0 | 0 | 0 | 0 | 0 | 0 | 0 | 0 | 0 | 0
88-02 | p40 | JSSA | 90 | 4000 | A |  |  |  |  | NL(Mo) | JSSA-90-4000-A---NL(Mo)
87-01 | p4:23 | SON68 | 90 | 10 | A | mgn | 40 |  |  | NL(Mo) | SON68-90-10-A-mgn40--NL(Mo) | 0 | 1 | 0 | 22 |  | 70 | 39 |  |  | 47 | 37 | 0 | 0 | 0 | 0 | 0 | 0 | 0 | 0 | 0 | 0 | 0 | 0 | 0 | 0 | 0 | 0 | 0 | 0 | 0
GLASS_new.xls | #6 | SON68 | 90 | 1200 | A |  |  |  |  | NL(Mo) | SON68-90-1200-A---NL(Mo) | 0 | [10 empty] | 0 | 0 | 0 | 0 | 0 | 0 | 0 | 0 | 0 | 0 | 0 | 0 | 0 | 0 | 0 | 0 | 0 | 0 | 0
GLASS_new.xls | #7 | SON68 | 90 | 1200 | A |  |  |  |  | NL(Mo) | SON68-90-1200-A---NL(Mo) | 0 | [10 empty] | 0 | 0 | 0 | 0 | 0 | 0 | 0 | 0 | 0 | 0 | 0 | 0 | 0 | 0 | 0 | 0 | 0 | 0 | 0
GLASS_new.xls | #8 | SON68 | 90 | 1200 | A |  |  |  |  | NL(Mo) | SON68-90-1200-A---NL(Mo) | 0 | [10 empty] | 0 | 0 | 0 | 0 | 0 | 0 | 0 | 0 | 0 | 0 | 0 | 0 | 0 | 0 | 0 | 0 | 0 | 0 | 0
GLASS_new.xls | #9 | SON68 | 90 | 1200 | A |  |  |  |  | NL(Mo) | SON68-90-1200-A---NL(Mo) | 0 | [10 empty] | 0 | 0 | 0 | 0 | 0 | 0 | 0 | 0 | 0 | 0 | 0 | 0 | 0 | 0 | 0 | 0 | 0 | 0 | 0
GLASS_new.xls | #10 | SON68 | 90 | 1200 | A |  |  |  |  | NL(Mo) | SON68-90-1200-A---NL(Mo) | 0 | [10 empty] | 0 | 0 | 0 | 0 | 0 | 0 | 0 | 0 | 0 | 0 | 0 | 0 | 0 | 0 | 0 | 0 | 0 | 0 | 0
87-01 | p4:24 | SON68 | 90 | 10 | A(pH9) | mgn | 40 |  |  | NL(Mo) | SON68-90-10-A(pH9)-mgn40--NL(Mo) | 0 | [10 empty] | 0 | 0 | 0 | 0 | 0 | 0 | 0 | 0 | 0 | 0 | 0 | 0 | 0 | 0 | 0 | 0 | 0 | 0 | 0
87-01 | p4:24 | SON68 | 90 | 10 | A(pH9) | mgn | 4 |  |  | NL(Mo) | SON68-90-10-A(pH9)-mgn4--NL(Mo) | 0 | [10 empty] | 0 | 0 | 0 | 0 | 0 | 0 | 0 | 0 | 0 | 0 | 0 | 0 | 0 | 0 | 0 | 0 | 0 | 0 | 0
87-01 | p4:24 | SON68 | 90 | 10 | A(pH9) | feoh | 40 |  |  | NL(Mo) | SON68-90-10-A(pH9)-feoh40--NL(Mo) | 0 | [10 empty] | 0 | 0 | 0 | 0 | 0 | 0 | 0 | 0 | 0 | 0 | 0 | 0 | 0 | 0 | 0 | 0 | 0 | 0 | 0
87-01 | p4:24 | SON68 | 90 | 10 | A(pH9) | feoh | 4 |  |  | NL(Mo) | SON68-90-10-A(pH9)-feoh4--NL(Mo) | 0 | [10 empty] | 0 | 0 | 0 | 0 | 0 | 0 | 0 | 0 | 0 | 0 | 0 | 0 | 0 | 0 | 0 | 0 | 0 | 0 | 0
88-02 | p65 | MW | 110 | 10 | A |  |  |  | EIR | NL(Mo) | MW-110-10-A--EIR-NL(Mo) |  | 18.35 |  | 33.05
88-02 | p65 | MW | 110 | 10 | A |  |  |  | BNFL | NL(Mo) | MW-110-10-A--BNFL-NL(Mo) |  | 28.435 |  | 39.475
88-02 | p64 | MW | 90 | 10 | A |  |  |  | EIR | NL(Mo) | MW-90-10-A--EIR-NL(Mo) |  | 6.96 |  | 22.25 |  | 51.05 | 51.7
88-02 | p64 | MW | 90 | 10 | A |  |  |  | BNFL | NL(Mo) | MW-90-10-A--BNFL-NL(Mo) |  | 6.04 |  | 18.59 |  | 69.145
88-02 | p63 | MW | 70 | 10 | A |  |  |  | EIR | NL(Mo) | MW-70-10-A--EIR-NL(Mo) | 0 | 0 | 0 | 4.73 |  | 1.255 | 0 |  |  | 0 | 0 | 0 | 0 | 0 | 0 | 0 | 0 | 0 | 0 | 0 | 0 | 0 | 0 | 0 | 0 | 0 | 0 | 0 | 0 | 0
88-02 | p63 | MW | 70 | 10 | A |  |  |  | BNFL | NL(Mo) | MW-70-10-A--BNFL-NL(Mo) | 0 | 0 | 0 | 2.13 |  | 0 | 0 |  |  | 0 | 0 | 0 | 0 | 0 | 0 | 0 | 0 | 0 | 0 | 0 | 0 | 0 | 0 | 0 | 0 | 0 | 0 | 0 | 0 | 0
88-02 | p67 | MW | 110 | 1320 | A |  |  |  |  | NL(Mo) | MW-110-1320-A---NL(Mo) |  | 2.33 |  | 2.01
88-02 | p66 | MW | 90 | 1320 | A |  |  |  | EIR | NL(Mo) | MW-90-1320-A--EIR-NL(Mo) |  | 1.785 |  | 2.335 |  | 1.9 | 2.205
88-02 | p66 | MW | 90 | 1320 | A |  |  |  | BNFL | NL(Mo) | MW-90-1320-A--BNFL-NL(Mo) |  | 3.315 |  | 6.485 | 6.08 | 7.05
88-02 | p65 | MW | 70 | 1320 | A |  |  |  |  | NL(Mo) | MW-70-1320-A---NL(Mo) | 0 | 0 | 0 | 1.36 |  | 1.775 | 0 |  |  | 0 | 0 | 0 | 0 | 0 | 0 | 0 | 0 | 0 | 0 | 0 | 0 | 0 | 0 | 0 | 0 | 0 | 0 | 0 | 0 | 0
GLASS_new.xls | #1 | MW | 90 | 1200 | A | 0 | 0 | 0 | 0 | NL(Mo) | MW-90-1200-A-00-00-NL(Mo) | [11 empty] | 0 | 0 | 0 | 0 | 0 | 0 | 0 | 0 | 0 | 0 | 0 | 0 | 0 | 0 | 0 | 0 | 0 | 0 | 0
GLASS_new.xls | #2 | MW | 90 | 1200 | A | 0 | 0 | 0 | 0 | NL(Mo) | MW-90-1200-A-00-00-NL(Mo) | [11 empty] | 0 | 0 | 0 | 0 | 0 | 0 | 0 | 0 | 0 | 0 | 0 | 0 | 0 | 0 | 0 | 0 | 0 | 0 | 0
GLASS_new.xls | #3 | MW | 90 | 1200 | A | 0 | 0 | 0 | 0 | NL(Mo) | MW-90-1200-A-00-00-NL(Mo) | [11 empty] | 0 | 0 | 0 | 0 | 0 | 0 | 0 | 0 | 0 | 0 | 0 | 0 | 0 | 0 | 0 | 0 | 0 | 0 | 0
GLASS_new.xls | #4 | MW | 90 | 1200 | A | 0 | 0 | 0 | 0 | NL(Mo) | MW-90-1200-A-00-00-NL(Mo) | [11 empty] | 0 | 0 | 0 | 0 | 0 | 0 | 0 | 0 | 0 | 0 | 0 | 0 | 0 | 0 | 0 | 0 | 0 | 0 | 0
GLASS_new.xls | #5 | MW | 90 | 1200 | A | 0 | 0 | 0 | 0 | NL(Mo) | MW-90-1200-A-00-00-NL(Mo) | [11 empty] | 0 | 0 | 0 | 0 | 0 | 0 | 0 | 0 | 0 | 0 | 0 | 0 | 0 | 0 | 0 | 0 | 0 | 0 | 0
0 | 0 | 0 | 0 | 0 | 0 | 0 | 0 | 0 | 0 | 0 | 0 | 0 | 0 | 0 | 0 |  | 0 | 0 |  |  | 0 | 0 | 0 | 0 | 0 | 0 | 0 | 0 | 0 | 0 | 0 | 0 | 0 | 0 | 0 | 0 | 0 | 0 | 0 | 0 | 0
0 | 0 | 0 | 0 | 0 | 0 | 0 | 0 | 0 | 0 | 0 | 0 | 0 | 0 | 0 | 0 |  | 0 | 0 |  |  | 0 | 0 | 0 | 0 | 0 | 0 | 0 | 0 | 0 | 0 | 0 | 0 | 0 | 0 | 0 | 0 | 0 | 0 | 0 | 0 | 0
0 | 0 | 0 | 0 | 0 | 0 | 0 | 0 | 0 | 0 | 0 | 0 | 0 | 0 | 0 | 0 |  | 0 | 0 |  |  | 0 | 0 | 0 | 0 | 0 | 0 | 0 | 0 | 0 | 0 | 0 | 0 | 0 | 0 | 0 | 0 | 0 | 0 | 0 | 0 | 0
0 | 0 | 0 | 0 | 0 | 0 | 0 | 0 | 0 | 0 | 0 | 0 | 0 | 0 | 0 | 0 |  | 0 | 0 |  |  | 0 | 0 | 0 | 0 | 0 | 0 | 0 | 0 | 0 | 0 | 0 | 0 | 0 | 0 | 0 | 0 | 0 | 0 | 0 | 0 | 0
0 | 0 | 0 | 0 | 0 | 0 | 0 | 0 | 0 | 0 | 0 | 0 | 0 | 0 | 0 | 0 |  | 0 | 0 |  |  | 0 | 0 | 0 | 0 | 0 | 0 | 0 | 0 | 0 | 0 | 0 | 0 | 0 | 0 | 0 | 0 | 0 | 0 | 0 | 0 | 0
0 | 0 | 0 | 0 | 0 | 0 | 0 | 0 | 0 | 0 | 0 | 0 | 0 | 0 | 0 | 0 |  | 0 | 0 |  |  | 0 | 0 | 0 | 0 | 0 | 0 | 0 | 0 | 0 | 0 | 0 | 0 | 0 | 0 | 0 | 0 | 0 | 0 | 0 | 0 | 0
0 | 0 | 0 | 0 | 0 | 0 | 0 | 0 | 0 | 0 | 0 | 0 | 0 | 0 | 0 | 0 |  | 0 | 0 |  |  | 0 | 0 | 0 | 0 | 0 | 0 | 0 | 0 | 0 | 0 | 0 | 0 | 0 | 0 | 0 | 0 | 0 | 0 | 0 | 0 | 0
0 | 0 | 0 | 0 | 0 | 0 | 0 | 0 | 0 | 0 | 0 | 0 | 0 | 0 | 0 | 0 |  | 0 | 0 |  |  | 0 | 0 | 0 | 0 | 0 | 0 | 0 | 0 | 0 | 0 | 0 | 0 | 0 | 0 | 0 | 0 | 0 | 0 | 0 | 0 | 0
0 | 0 | 0 | 0 | 0 | 0 | 0 | 0 | 0 | 0 | 0 | 0 | 0 | 0 | 0 | 0 |  | 0 | 0 |  |  | 0 | 0 | 0 | 0 | 0 | 0 | 0 | 0 | 0 | 0 | 0 | 0 | 0 | 0 | 0 | 0 | 0 | 0 | 0 | 0 | 0
0 | 0 | 0 | 0 | 0 | 0 | 0 | 0 | 0 | 0 | 0 | 0 | 0 | 0 | 0 | 0 |  | 0 | 0 |  |  | 0 | 0 | 0 | 0 | 0 | 0 | 0 | 0 | 0 | 0 | 0 | 0 | 0 | 0 | 0 | 0 | 0 | 0 | 0 | 0 | 0
0 | 0 | 0 | 0 | 0 | 0 | 0 | 0 | 0 | 0 | 0 | 0 | 0 | 0 | 0 | 0 |  | 0 | 0 |  |  | 0 | 0 | 0 | 0 | 0 | 0 | 0 | 0 | 0 | 0 | 0 | 0 | 0 | 0 | 0 | 0 | 0 | 0 | 0 | 0 | 0
0 | 0 | 0 | 0 | 0 | 0 | 0 | 0 | 0 | 0 | 0 | 0 | 0 | 0 | 0 | 0 |  | 0 | 0 |  |  | 0 | 0 | 0 | 0 | 0 | 0 | 0 | 0 | 0 | 0 | 0 | 0 | 0 | 0 | 0 | 0 | 0 | 0 | 0 | 0 | 0
0 | 0 | 0 | 0 | 0 | 0 | 0 | 0 | 0 | 0 | 0 | 0 | 0 | 0 | 0 | 0 |  | 0 | 0 |  |  | 0 | 0 | 0 | 0 | 0 | 0 | 0 | 0 | 0 | 0 | 0 | 0 | 0 | 0 | 0 | 0 | 0 | 0 | 0 | 0 | 0
0 | 0 | 0 | 0 | 0 | 0 | 0 | 0 | 0 | 0 | 0 | 0 | 0 | 0 | 0 | 0 |  | 0 | 0 |  |  | 0 | 0 | 0 | 0 | 0 | 0 | 0 | 0 | 0 | 0 | 0 | 0 | 0 | 0 | 0 | 0 | 0 | 0 | 0 | 0 | 0
0 | 0 | 0 | 0 | 0 | 0 | 0 | 0 | 0 | 0 | 0 | 0 | 0 | 0 | 0 | 0 |  | 0 | 0 |  |  | 0 | 0 | 0 | 0 | 0 | 0 | 0 | 0 | 0 | 0 | 0 | 0 | 0 | 0 | 0 | 0 | 0 | 0 | 0 | 0 | 0
0 | 0 | 0 | 0 | 0 | 0 | 0 | 0 | 0 | 0 | 0 | 0 | 0 | 0 | 0 | 0 |  | 0 | 0 |  |  | 0 | 0 | 0 | 0 | 0 | 0 | 0 | 0 | 0 | 0 | 0 | 0 | 0 | 0 | 0 | 0 | 0 | 0 | 0 | 0 | 0
0 | 0 | 0 | 0 | 0 | 0 | 0 | 0 | 0 | 0 | 0 | 0 | 0 | 0 | 0 | 0 |  | 0 | 0 |  |  | 0 | 0 | 0 | 0 | 0 | 0 | 0 | 0 | 0 | 0 | 0 | 0 | 0 | 0 | 0 | 0 | 0 | 0 | 0 | 0 | 0
0 | 0 | 0 | 0 | 0 | 0 | 0 | 0 | 0 | 0 | 0 | 0 | 0 | 0 | 0 | 0 |  | 0 | 0 |  |  | 0 | 0 | 0 | 0 | 0 | 0 | 0 | 0 | 0 | 0 | 0 | 0 | 0 | 0 | 0 | 0 | 0 | 0 | 0 | 0 | 0
0 | 0 | 0 | 0 | 0 | 0 | 0 | 0 | 0 | 0 | 0 | 0 | 0 | 0 | 0 | 0 |  | 0 | 0 |  |  | 0 | 0 | 0 | 0 | 0 | 0 | 0 | 0 | 0 | 0 | 0 | 0 | 0 | 0 | 0 | 0 | 0 | 0 | 0 | 0 | 0
0 | 0 | 0 | 0 | 0 | 0 | 0 | 0 | 0 | 0 | 0 | 0 | 0 | 0 | 0 | 0 |  | 0 | 0 |  |  | 0 | 0 | 0 | 0 | 0 | 0 | 0 | 0 | 0 | 0 | 0 | 0 | 0 | 0 | 0 | 0 | 0 | 0 | 0 | 0 | 0
0 | 0 | 0 | 0 | 0 | 0 | 0 | 0 | 0 | 0 | 0 | 0 | 0 | 0 | 0 | 0 |  | 0 | 0 |  |  | 0 | 0 | 0 | 0 | 0 | 0 | 0 | 0 | 0 | 0 | 0 | 0 | 0 | 0 | 0 | 0 | 0 | 0 | 0 | 0 | 0
0 | 0 | 0 | 0 | 0 | 0 | 0 | 0 | 0 | 0 | 0 | 0 | 0 | 0 | 0 | 0 |  | 0 | 0 |  |  | 0 | 0 | 0 | 0 | 0 | 0 | 0 | 0 | 0 | 0 | 0 | 0 | 0 | 0 | 0 | 0 | 0 | 0 | 0 | 0 | 0
0 | 0 | 0 | 0 | 0 | 0 | 0 | 0 | 0 | 0 | 0 | 0 | 0 | 0 | 0 | 0 |  | 0 | 0 |  |  | 0 | 0 | 0 | 0 | 0 | 0 | 0 | 0 | 0 | 0 | 0 | 0 | 0 | 0 | 0 | 0 | 0 | 0 | 0 | 0 | 0
0 | 0 | 0 | 0 | 0 | 0 | 0 | 0 | 0 | 0 | 0 | 0 | 0 | 0 | 0 | 0 |  | 0 | 0 |  |  | 0 | 0 | 0 | 0 | 0 | 0 | 0 | 0 | 0 | 0 | 0 | 0 | 0 | 0 | 0 | 0 | 0 | 0 | 0 | 0 | 0
0 | 0 | 0 | 0 | 0 | 0 | 0 | 0 | 0 | 0 | 0 | 0 | 0 | 0 | 0 | 0 |  | 0 | 0 |  |  | 0 | 0 | 0 | 0 | 0 | 0 | 0 | 0 | 0 | 0 | 0 | 0 | 0 | 0 | 0 | 0 | 0 | 0 | 0 | 0 | 0
0 | 0 | 0 | 0 | 0 | 0 | 0 | 0 | 0 | 0 | 0 | 0 | 0 | 0 | 0 | 0 |  | 0 | 0 |  |  | 0 | 0 | 0 | 0 | 0 | 0 | 0 | 0 | 0 | 0 | 0 | 0 | 0 | 0 | 0 | 0 | 0 | 0 | 0 | 0 | 0
0 | 0 | 0 | 0 | 0 | 0 | 0 | 0 | 0 | 0 | 0 | 0 | 0 | 0 | 0 | 0 |  | 0 | 0 |  |  | 0 | 0 | 0 | 0 | 0 | 0 | 0 | 0 | 0 | 0 | 0 | 0 | 0 | 0 | 0 | 0 | 0 | 0 | 0 | 0 | 0
0 | 0 | 0 | 0 | 0 | 0 | 0 | 0 | 0 | 0 | 0 | 0 | 0 | 0 | 0 | 0 |  | 0 | 0 |  |  | 0 | 0 | 0 | 0 | 0 | 0 | 0 | 0 | 0 | 0 | 0 | 0 | 0 | 0 | 0 | 0 | 0 | 0 | 0 | 0 | 0
0 | 0 | 0 | 0 | 0 | 0 | 0 | 0 | 0 | 0 | 0 | 0 | 0 | 0 | 0 | 0 |  | 0 | 0 |  |  | 0 | 0 | 0 | 0 | 0 | 0 | 0 | 0 | 0 | 0 | 0 | 0 | 0 | 0 | 0 | 0 | 0 | 0 | 0 | 0 | 0
0 | 0 | 0 | 0 | 0 | 0 | 0 | 0 | 0 | 0 | 0 | 0 | 0 | 0 | 0 | 0 |  | 0 | 0 |  |  | 0 | 0 | 0 | 0 | 0 | 0 | 0 | 0 | 0 | 0 | 0 | 0 | 0 | 0 | 0 | 0 | 0 | 0 | 0 | 0 | 0
0 | 0 | 0 | 0 | 0 | 0 | 0 | 0 | 0 | 0 | 0 | 0 | 0 | 0 | 0 | 0 |  | 0 | 0 |  |  | 0 | 0 | 0 | 0 | 0 | 0 | 0 | 0 | 0 | 0 | 0 | 0 | 0 | 0 | 0 | 0 | 0 | 0 | 0 | 0 | 0
0 | 0 | 0 | 0 | 0 | 0 | 0 | 0 | 0 | 0 | 0 | 0 | 0 | 0 | 0 | 0 |  | 0 | 0 |  |  | 0 | 0 | 0 | 0 | 0 | 0 | 0 | 0 | 0 | 0 | 0 | 0 | 0 | 0 | 0 | 0 | 0 | 0 | 0 | 0 | 0
0 | 0 | 0 | 0 | 0 | 0 | 0 | 0 | 0 | 0 | 0 | 0 | 0 | 0 | 0 | 0 |  | 0 | 0 |  |  | 0 | 0 | 0 | 0 | 0 | 0 | 0 | 0 | 0 | 0 | 0 | 0 | 0 | 0 | 0 | 0 | 0 | 0 | 0 | 0 | 0
0 | 0 | 0 | 0 | 0 | 0 | 0 | 0 | 0 | 0 | 0 | 0 | 0 | 0 | 0 | 0 |  | 0 | 0 |  |  | 0 | 0 | 0 | 0 | 0 | 0 | 0 | 0 | 0 | 0 | 0 | 0 | 0 | 0 | 0 | 0 | 0 | 0 | 0 | 0 | 0
0 | 0 | 0 | 0 | 0 | 0 | 0 | 0 | 0 | 0 | 0 | 0 | 0 | 0 | 0 | 0 |  | 0 | 0 |  |  | 0 | 0 | 0 | 0 | 0 | 0 | 0 | 0 | 0 | 0 | 0 | 0 | 0 | 0 | 0 | 0 | 0 | 0 | 0 | 0 | 0
0 | 0 | 0 | 0 | 0 | 0 | 0 | 0 | 0 | 0 | 0 | 0 | 0 | 0 | 0 | 0 |  | 0 | 0 |  |  | 0 | 0 | 0 | 0 | 0 | 0 | 0 | 0 | 0 | 0 | 0 | 0 | 0 | 0 | 0 | 0 | 0 | 0 | 0 | 0 | 0
0 | 0 | 0 | 0 | 0 | 0 | 0 | 0 | 0 | 0 | 0 | 0 | 0 | 0 | 0 | 0 |  | 0 | 0 |  |  | 0 | 0 | 0 | 0 | 0 | 0 | 0 | 0 | 0 | 0 | 0 | 0 | 0 | 0 | 0 | 0 | 0 | 0 | 0 | 0 | 0
0 | 0 | 0 | 0 | 0 | 0 | 0 | 0 | 0 | 0 | 0 | 0 | 0 | 0 | 0 | 0 |  | 0 | 0 |  |  | 0 | 0 | 0 | 0 | 0 | 0 | 0 | 0 | 0 | 0 | 0 | 0 | 0 | 0 | 0 | 0 | 0 | 0 | 0 | 0 | 0
0 | 0 | 0 | 0 | 0 | 0 | 0 | 0 | 0 | 0 | 0 | 0 | 0 | 0 | 0 | 0 |  | 0 | 0 |  |  | 0 | 0 | 0 | 0 | 0 | 0 | 0 | 0 | 0 | 0 | 0 | 0 | 0 | 0 | 0 | 0 | 0 | 0 | 0 | 0 | 0
0 | 0 | 0 | 0 | 0 | 0 | 0 | 0 | 0 | 0 | 0 | 0 | 0 | 0 | 0 | 0 |  | 0 | 0 |  |  | 0 | 0 | 0 | 0 | 0 | 0 | 0 | 0 | 0 | 0 | 0 | 0 | 0 | 0 | 0 | 0 | 0 | 0 | 0 | 0 | 0
0 | 0 | 0 | 0 | 0 | 0 | 0 | 0 | 0 | 0 | 0 | 0 | 0 | 0 | 0 | 0 |  | 0 | 0 |  |  | 0 | 0 | 0 | 0 | 0 | 0 | 0 | 0 | 0 | 0 | 0 | 0 | 0 | 0 | 0 | 0 | 0 | 0 | 0 | 0 | 0
0 | 0 | 0 | 0 | 0 | 0 | 0 | 0 | 0 | 0 | 0 | 0 | 0 | 0 | 0 | 0 |  | 0 | 0 |  |  | 0 | 0 | 0 | 0 | 0 | 0 | 0 | 0 | 0 | 0 | 0 | 0 | 0 | 0 | 0 | 0 | 0 | 0 | 0 | 0 | 0
0 | 0 | 0 | 0 | 0 | 0 | 0 | 0 | 0 | 0 | 0 | 0 | 0 | 0 | 0 | 0 |  | 0 | 0 |  |  | 0 | 0 | 0 | 0 | 0 | 0 | 0 | 0 | 0 | 0 | 0 | 0 | 0 | 0 | 0 | 0 | 0 | 0 | 0 | 0 | 0
0 | 0 | 0 | 0 | 0 | 0 | 0 | 0 | 0 | 0 | 0 | 0 | 0 | 0 | 0 | 0 |  | 0 | 0 |  |  | 0 | 0 | 0 | 0 | 0 | 0 | 0 | 0 | 0 | 0 | 0 | 0 | 0 | 0 | 0 | 0 | 0 | 0 | 0 | 0 | 0
0 | 0 | 0 | 0 | 0 | 0 | 0 | 0 | 0 | 0 | 0 | 0 | 0 | 0 | 0 | 0 |  | 0 | 0 |  |  | 0 | 0 | 0 | 0 | 0 | 0 | 0 | 0 | 0 | 0 | 0 | 0 | 0 | 0 | 0 | 0 | 0 | 0 | 0 | 0 | 0
0 | 0 | 0 | 0 | 0 | 0 | 0 | 0 | 0 | 0 | 0 | 0 | 0 | 0 | 0 | 0 |  | 0 | 0 |  |  | 0 | 0 | 0 | 0 | 0 | 0 | 0 | 0 | 0 | 0 | 0 | 0 | 0 | 0 | 0 | 0 | 0 | 0 | 0 | 0 | 0
0 | 0 | 0 | 0 | 0 | 0 | 0 | 0 | 0 | 0 | 0 | 0 | 0 | 0 | 0 | 0 |  | 0 | 0 |  |  | 0 | 0 | 0 | 0 | 0 | 0 | 0 | 0 | 0 | 0 | 0 | 0 | 0 | 0 | 0 | 0 | 0 | 0 | 0 | 0 | 0
0 | 0 | 0 | 0 | 0 | 0 | 0 | 0 | 0 | 0 | 0 | 0 | 0 | 0 | 0 | 0 |  | 0 | 0 |  |  | 0 | 0 | 0 | 0 | 0 | 0 | 0 | 0 | 0 | 0 | 0 | 0 | 0 | 0 | 0 | 0 | 0 | 0 | 0 | 0 | 0
0 | 0 | 0 | 0 | 0 | 0 | 0 | 0 | 0 | 0 | 0 | 0 | 0 | 0 | 0 | 0 |  | 0 | 0 |  |  | 0 | 0 | 0 | 0 | 0 | 0 | 0 | 0 | 0 | 0 | 0 | 0 | 0 | 0 | 0 | 0 | 0 | 0 | 0 | 0 | 0
0 | 0 | 0 | 0 | 0 | 0 | 0 | 0 | 0 | 0 | 0 | 0 | 0 | 0 | 0 | 0 |  | 0 | 0 |  |  | 0 | 0 | 0 | 0 | 0 | 0 | 0 | 0 | 0 | 0 | 0 | 0 | 0 | 0 | 0 | 0 | 0 | 0 | 0 | 0 | 0
0 | 0 | 0 | 0 | 0 | 0 | 0 | 0 | 0 | 0 | 0 | 0 | 0 | 0 | 0 | 0 |  | 0 | 0 |  |  | 0 | 0 | 0 | 0 | 0 | 0 | 0 | 0 | 0 | 0 | 0 | 0 | 0 | 0 | 0 | 0 | 0 | 0 | 0 | 0 | 0
0 | 0 | 0 | 0 | 0 | 0 | 0 | 0 | 0 | 0 | 0 | 0 | 0 | 0 | 0 | 0 |  | 0 | 0 |  |  | 0 | 0 | 0 | 0 | 0 | 0 | 0 | 0 | 0 | 0 | 0 | 0 | 0 | 0 | 0 | 0 | 0 | 0 | 0 | 0 | 0
0 | 0 | 0 | 0 | 0 | 0 | 0 | 0 | 0 | 0 | 0 | 0 | 0 | 0 | 0 | 0 |  | 0 | 0 |  |  | 0 | 0 | 0 | 0 | 0 | 0 | 0 | 0 | 0 | 0 | 0 | 0 | 0 | 0 | 0 | 0 | 0 | 0 | 0 | 0 | 0
0 | 0 | 0 | 0 | 0 | 0 | 0 | 0 | 0 | 0 | 0 | 0 | 0 | 0 | 0 | 0 |  | 0 | 0 |  |  | 0 | 0 | 0 | 0 | 0 | 0 | 0 | 0 | 0 | 0 | 0 | 0 | 0 | 0 | 0 | 0 | 0 | 0 | 0 | 0 | 0
0 | 0 | 0 | 0 | 0 | 0 | 0 | 0 | 0 | 0 | 0 | 0 | 0 | 0 | 0 | 0 |  | 0 | 0 |  |  | 0 | 0 | 0 | 0 | 0 | 0 | 0 | 0 | 0 | 0 | 0 | 0 | 0 | 0 | 0 | 0 | 0 | 0 | 0 | 0 | 0
0 | 0 | 0 | 0 | 0 | 0 | 0 | 0 | 0 | 0 | 0 | 0 | 0 | 0 | 0 | 0 |  | 0 | 0 |  |  | 0 | 0 | 0 | 0 | 0 | 0 | 0 | 0 | 0 | 0 | 0 | 0 | 0 | 0 | 0 | 0 | 0 | 0 | 0 | 0 | 0
0 | 0 | 0 | 0 | 0 | 0 | 0 | 0 | 0 | 0 | 0 | 0 | 0 | 0 | 0 | 0 |  | 0 | 0 |  |  | 0 | 0 | 0 | 0 | 0 | 0 | 0 | 0 | 0 | 0 | 0 | 0 | 0 | 0 | 0 | 0 | 0 | 0 | 0 | 0 | 0
0 | 0 | 0 | 0 | 0 | 0 | 0 | 0 | 0 | 0 | 0 | 0 | 0 | 0 | 0 | 0 |  | 0 | 0 |  |  | 0 | 0 | 0 | 0 | 0 | 0 | 0 | 0 | 0 | 0 | 0 | 0 | 0 | 0 | 0 | 0 | 0 | 0 | 0 | 0 | 0
0 | 0 | 0 | 0 | 0 | 0 | 0 | 0 | 0 | 0 | 0 | 0 | 0 | 0 | 0 | 0 |  | 0 | 0 |  |  | 0 | 0 | 0 | 0 | 0 | 0 | 0 | 0 | 0 | 0 | 0 | 0 | 0 | 0 | 0 | 0 | 0 | 0 | 0 | 0 | 0
0 | 0 | 0 | 0 | 0 | 0 | 0 | 0 | 0 | 0 | 0 | 0 | 0 | 0 | 0 | 0 |  | 0 | 0 |  |  | 0 | 0 | 0 | 0 | 0 | 0 | 0 | 0 | 0 | 0 | 0 | 0 | 0 | 0 | 0 | 0 | 0 | 0 | 0 | 0 | 0
0 | 0 | 0 | 0 | 0 | 0 | 0 | 0 | 0 | 0 | 0 | 0 | 0 | 0 | 0 | 0 |  | 0 | 0 |  |  | 0 | 0 | 0 | 0 | 0 | 0 | 0 | 0 | 0 | 0 | 0 | 0 | 0 | 0 | 0 | 0 | 0 | 0 | 0 | 0 | 0
0 | 0 | 0 | 0 | 0 | 0 | 0 | 0 | 0 | 0 | 0 | 0 | 0 | 0 | 0 | 0 |  | 0 | 0 |  |  | 0 | 0 | 0 | 0 | 0 | 0 | 0 | 0 | 0 | 0 | 0 | 0 | 0 | 0 | 0 | 0 | 0 | 0 | 0 | 0 | 0
0 | 0 | 0 | 0 | 0 | 0 | 0 | 0 | 0 | 0 | 0 | 0 | 0 | 0 | 0 | 0 |  | 0 | 0 |  |  | 0 | 0 | 0 | 0 | 0 | 0 | 0 | 0 | 0 | 0 | 0 | 0 | 0 | 0 | 0 | 0 | 0 | 0 | 0 | 0 | 0
0 | 0 | 0 | 0 | 0 | 0 | 0 | 0 | 0 | 0 | 0 | 0 | 0 | 0 | 0 | 0 |  | 0 | 0 |  |  | 0 | 0 | 0 | 0 | 0 | 0 | 0 | 0 | 0 | 0 | 0 | 0 | 0 | 0 | 0 | 0 | 0 | 0 | 0 | 0 | 0
0 | 0 | 0 | 0 | 0 | 0 | 0 | 0 | 0 | 0 | 0 | 0 | 0 | 0 | 0 | 0 |  | 0 | 0 |  |  | 0 | 0 | 0 | 0 | 0 | 0 | 0 | 0 | 0 | 0 | 0 | 0 | 0 | 0 | 0 | 0 | 0 | 0 | 0 | 0 | 0
0 | 0 | 0 | 0 | 0 | 0 | 0 | 0 | 0 | 0 | 0 | 0 | 0 | 0 | 0 | 0 |  | 0 | 0 |  |  | 0 | 0 | 0 | 0 | 0 | 0 | 0 | 0 | 0 | 0 | 0 | 0 | 0 | 0 | 0 | 0 | 0 | 0 | 0 | 0 | 0
0 | 0 | 0 | 0 | 0 | 0 | 0 | 0 | 0 | 0 | 0 | 0 | 0 | 0 | 0 | 0 |  | 0 | 0 |  |  | 0 | 0 | 0 | 0 | 0 | 0 | 0 | 0 | 0 | 0 | 0 | 0 | 0 | 0 | 0 | 0 | 0 | 0 | 0 | 0 | 0
0 | 0 | 0 | 0 | 0 | 0 | 0 | 0 | 0 | 0 | 0 | 0 | 0 | 0 | 0 | 0 |  | 0 | 0 |  |  | 0 | 0 | 0 | 0 | 0 | 0 | 0 | 0 | 0 | 0 | 0 | 0 | 0 | 0 | 0 | 0 | 0 | 0 | 0 | 0 | 0
0 | 0 | 0 | 0 | 0 | 0 | 0 | 0 | 0 | 0 | 0 | 0 | 0 | 0 | 0 | 0 |  | 0 | 0 |  |  | 0 | 0 | 0 | 0 | 0 | 0 | 0 | 0 | 0 | 0 | 0 | 0 | 0 | 0 | 0 | 0 | 0 | 0 | 0 | 0 | 0
0 | 0 | 0 | 0 | 0 | 0 | 0 | 0 | 0 | 0 | 0 | 0 | 0 | 0 | 0 | 0 |  | 0 | 0 |  |  | 0 | 0 | 0 | 0 | 0 | 0 | 0 | 0 | 0 | 0 | 0 | 0 | 0 | 0 | 0 | 0 | 0 | 0 | 0 | 0 | 0
0 | 0 | 0 | 0 | 0 | 0 | 0 | 0 | 0 | 0 | 0 | 0 | 0 | 0 | 0 | 0 |  | 0 | 0 |  |  | 0 | 0 | 0 | 0 | 0 | 0 | 0 | 0 | 0 | 0 | 0 | 0 | 0 | 0 | 0 | 0 | 0 | 0 | 0 | 0 | 0
0 | 0 | 0 | 0 | 0 | 0 | 0 | 0 | 0 | 0 | 0 | 0 | 0 | 0 | 0 | 0 |  | 0 | 0 |  |  | 0 | 0 | 0 | 0 | 0 | 0 | 0 | 0 | 0 | 0 | 0 | 0 | 0 | 0 | 0 | 0 | 0 | 0 | 0 | 0 | 0
0 | 0 | 0 | 0 | 0 | 0 | 0 | 0 | 0 | 0 | 0 | 0 | 0 | 0 | 0 | 0 |  | 0 | 0 |  |  | 0 | 0 | 0 | 0 | 0 | 0 | 0 | 0 | 0 | 0 | 0 | 0 | 0 | 0 | 0 | 0 | 0 | 0 | 0 | 0 | 0
0 | 0 | 0 | 0 | 0 | 0 | 0 | 0 | 0 | 0 | 0 | 0 | 0 | 0 | 0 | 0 |  | 0 | 0 |  |  | 0 | 0 | 0 | 0 | 0 | 0 | 0 | 0 | 0 | 0 | 0 | 0 | 0 | 0 | 0 | 0 | 0 | 0 | 0 | 0 | 0
0 | 0 | 0 | 0 | 0 | 0 | 0 | 0 | 0 | 0 | 0 | 0 | 0 | 0 | 0 | 0 |  | 0 | 0 |  |  | 0 | 0 | 0 | 0 | 0 | 0 | 0 | 0 | 0 | 0 | 0 | 0 | 0 | 0 | 0 | 0 | 0 | 0 | 0 | 0 | 0
0 | 0 | 0 | 0 | 0 | 0 | 0 | 0 | 0 | 0 | 0 | 0 | 0 | 0 | 0 | 0 |  | 0 | 0 |  |  | 0 | 0 | 0 | 0 | 0 | 0 | 0 | 0 | 0 | 0 | 0 | 0 | 0 | 0 | 0 | 0 | 0 | 0 | 0 | 0 | 0
0 | 0 | 0 | 0 | 0 | 0 | 0 | 0 | 0 | 0 | 0 | 0 | 0 | 0 | 0 | 0 |  | 0 | 0 |  |  | 0 | 0 | 0 | 0 | 0 | 0 | 0 | 0 | 0 | 0 | 0 | 0 | 0 | 0 | 0 | 0 | 0 | 0 | 0 | 0 | 0
0 | 0 | 0 | 0 | 0 | 0 | 0 | 0 | 0 | 0 | 0 | 0 | 0 | 0 | 0 | 0 |  | 0 | 0 |  |  | 0 | 0 | 0 | 0 | 0 | 0 | 0 | 0 | 0 | 0 | 0 | 0 | 0 | 0 | 0 | 0 | 0 | 0 | 0 | 0 | 0
0 | 0 | 0 | 0 | 0 | 0 | 0 | 0 | 0 | 0 | 0 | 0 | 0 | 0 | 0 | 0 |  | 0 | 0 |  |  | 0 | 0 | 0 | 0 | 0 | 0 | 0 | 0 | 0 | 0 | 0 | 0 | 0 | 0 | 0 | 0 | 0 | 0 | 0 | 0 | 0
0 | 0 | 0 | 0 | 0 | 0 | 0 | 0 | 0 | 0 | 0 | 0 | 0 | 0 | 0 | 0 |  | 0 | 0 |  |  | 0 | 0 | 0 | 0 | 0 | 0 | 0 | 0 | 0 | 0 | 0 | 0 | 0 | 0 | 0 | 0 | 0 | 0 | 0 | 0 | 0
0 | 0 | 0 | 0 | 0 | 0 | 0 | 0 | 0 | 0 | 0 | 0 | 0 | 0 | 0 | 0 |  | 0 | 0 |  |  | 0 | 0 | 0 | 0 | 0 | 0 | 0 | 0 | 0 | 0 | 0 | 0 | 0 | 0 | 0 | 0 | 0 | 0 | 0 | 0 | 0
0 | 0 | 0 | 0 | 0 | 0 | 0 | 0 | 0 | 0 | 0 | 0 | 0 | 0 | 0 | 0 |  | 0 | 0 |  |  | 0 | 0 | 0 | 0 | 0 | 0 | 0 | 0 | 0 | 0 | 0 | 0 | 0 | 0 | 0 | 0 | 0 | 0 | 0 | 0 | 0
0 | 0 | 0 | 0 | 0 | 0 | 0 | 0 | 0 | 0 | 0 | 0 | 0 | 0 | 0 | 0 |  | 0 | 0 |  |  | 0 | 0 | 0 | 0 | 0 | 0 | 0 | 0 | 0 | 0 | 0 | 0 | 0 | 0 | 0 | 0 | 0 | 0 | 0 | 0 | 0
0 | 0 | 0 | 0 | 0 | 0 | 0 | 0 | 0 | 0 | 0 | 0 | 0 | 0 | 0 | 0 |  | 0 | 0 |  |  | 0 | 0 | 0 | 0 | 0 | 0 | 0 | 0 | 0 | 0 | 0 | 0 | 0 | 0 | 0 | 0 | 0 | 0 | 0 | 0 | 0
0 | 0 | 0 | 0 | 0 | 0 | 0 | 0 | 0 | 0 | 0 | 0 | 0 | 0 | 0 | 0 |  | 0 | 0 |  |  | 0 | 0 | 0 | 0 | 0 | 0 | 0 | 0 | 0 | 0 | 0 | 0 | 0 | 0 | 0 | 0 | 0 | 0 | 0 | 0 | 0
0 | 0 | 0 | 0 | 0 | 0 | 0 | 0 | 0 | 0 | 0 | 0 | 0 | 0 | 0 | 0 |  | 0 | 0 |  |  | 0 | 0 | 0 | 0 | 0 | 0 | 0 | 0 | 0 | 0 | 0 | 0 | 0 | 0 | 0 | 0 | 0 | 0 | 0 | 0 | 0
0 | 0 | 0 | 0 | 0 | 0 | 0 | 0 | 0 | 0 | 0 | 0 | 0 | 0 | 0 | 0 |  | 0 | 0 |  |  | 0 | 0 | 0 | 0 | 0 | 0 | 0 | 0 | 0 | 0 | 0 | 0 | 0 | 0 | 0 | 0 | 0 | 0 | 0 | 0 | 0
0 | 0 | 0 | 0 | 0 | 0 | 0 | 0 | 0 | 0 | 0 | 0 | 0 | 0 | 0 | 0 |  | 0 | 0 |  |  | 0 | 0 | 0 | 0 | 0 | 0 | 0 | 0 | 0 | 0 | 0 | 0 | 0 | 0 | 0 | 0 | 0 | 0 | 0 | 0 | 0
0 | 0 | 0 | 0 | 0 | 0 | 0 | 0 | 0 | 0 | 0 | 0 | 0 | 0 | 0 | 0 |  | 0 | 0 |  |  | 0 | 0 | 0 | 0 | 0 | 0 | 0 | 0 | 0 | 0 | 0 | 0 | 0 | 0 | 0 | 0 | 0 | 0 | 0 | 0 | 0
0 | 0 | 0 | 0 | 0 | 0 | 0 | 0 | 0 | 0 | 0 | 0 | 0 | 0 | 0 | 0 |  | 0 | 0 |  |  | 0 | 0 | 0 | 0 | 0 | 0 | 0 | 0 | 0 | 0 | 0 | 0 | 0 | 0 | 0 | 0 | 0 | 0 | 0 | 0 | 0
0 | 0 | 0 | 0 | 0 | 0 | 0 | 0 | 0 | 0 | 0 | 0 | 0 | 0 | 0 | 0 |  | 0 | 0 |  |  | 0 | 0 | 0 | 0 | 0 | 0 | 0 | 0 | 0 | 0 | 0 | 0 | 0 | 0 | 0 | 0 | 0 | 0 | 0 | 0 | 0
0 | 0 | 0 | 0 | 0 | 0 | 0 | 0 | 0 | 0 | 0 | 0 | 0 | 0 | 0 | 0 |  | 0 | 0 |  |  | 0 | 0 | 0 | 0 | 0 | 0 | 0 | 0 | 0 | 0 | 0 | 0 | 0 | 0 | 0 | 0 | 0 | 0 | 0 | 0 | 0
0 | 0 | 0 | 0 | 0 | 0 | 0 | 0 | 0 | 0 | 0 | 0 | 0 | 0 | 0 | 0 |  | 0 | 0 |  |  | 0 | 0 | 0 | 0 | 0 | 0 | 0 | 0 | 0 | 0 | 0 | 0 | 0 | 0 | 0 | 0 | 0 | 0 | 0 | 0 | 0
0 | 0 | 0 | 0 | 0 | 0 | 0 | 0 | 0 | 0 | 0 | 0 | 0 | 0 | 0 | 0 |  | 0 | 0 |  |  | 0 | 0 | 0 | 0 | 0 | 0 | 0 | 0 | 0 | 0 | 0 | 0 | 0 | 0 | 0 | 0 | 0 | 0 | 0 | 0 | 0
0 | 0 | 0 | 0 | 0 | 0 | 0 | 0 | 0 | 0 | 0 | 0 | 0 | 0 | 0 | 0 |  | 0 | 0 |  |  | 0 | 0 | 0 | 0 | 0 | 0 | 0 | 0 | 0 | 0 | 0 | 0 | 0 | 0 | 0 | 0 | 0 | 0 | 0 | 0 | 0
0 | 0 | 0 | 0 | 0 | 0 | 0 | 0 | 0 | 0 | 0 | 0 | 0 | 0 | 0 | 0 |  | 0 | 0 |  |  | 0 | 0 | 0 | 0 | 0 | 0 | 0 | 0 | 0 | 0 | 0 | 0 | 0 | 0 | 0 | 0 | 0 | 0 | 0 | 0 | 0
0 | 0 | 0 | 0 | 0 | 0 | 0 | 0 | 0 | 0 | 0 | 0 | 0 | 0 | 0 | 0 |  | 0 | 0 |  |  | 0 | 0 | 0 | 0 | 0 | 0 | 0 | 0 | 0 | 0 | 0 | 0 | 0 | 0 | 0 | 0 | 0 | 0 | 0 | 0 | 0
0 | 0 | 0 | 0 | 0 | 0 | 0 | 0 | 0 | 0 | 0 | 0 | 0 | 0 | 0 | 0 |  | 0 | 0 |  |  | 0 | 0 | 0 | 0 | 0 | 0 | 0 | 0 | 0 | 0 | 0 | 0 | 0 | 0 | 0 | 0 | 0 | 0 | 0 | 0 | 0
0 | 0 | 0 | 0 | 0 | 0 | 0 | 0 | 0 | 0 | 0 | 0 | 0 | 0 | 0 | 0 |  | 0 | 0 |  |  | 0 | 0 | 0 | 0 | 0 | 0 | 0 | 0 | 0 | 0 | 0 | 0 | 0 | 0 | 0 | 0 | 0 | 0 | 0 | 0 | 0
0 | 0 | 0 | 0 | 0 | 0 | 0 | 0 | 0 | 0 | 0 | 0 | 0 | 0 | 0 | 0 |  | 0 | 0 |  |  | 0 | 0 | 0 | 0 | 0 | 0 | 0 | 0 | 0 | 0 | 0 | 0 | 0 | 0 | 0 | 0 | 0 | 0 | 0 | 0 | 0
0 | 0 | 0 | 0 | 0 | 0 | 0 | 0 | 0 | 0 | 0 | 0 | 0 | 0 | 0 | 0 |  | 0 | 0 |  |  | 0 | 0 | 0 | 0 | 0 | 0 | 0 | 0 | 0 | 0 | 0 | 0 | 0 | 0 | 0 | 0 | 0 | 0 | 0 | 0 | 0
0 | 0 | 0 | 0 | 0 | 0 | 0 | 0 | 0 | 0 | 0 | 0 | 0 | 0 | 0 | 0 |  | 0 | 0 |  |  | 0 | 0 | 0 | 0 | 0 | 0 | 0 | 0 | 0 | 0 | 0 | 0 | 0 | 0 | 0 | 0 | 0 | 0 | 0 | 0 | 0
0 | 0 | 0 | 0 | 0 | 0 | 0 | 0 | 0 | 0 | 0 | 0 | 0 | 0 | 0 | 0 |  | 0 | 0 |  |  | 0 | 0 | 0 | 0 | 0 | 0 | 0 | 0 | 0 | 0 | 0 | 0 | 0 | 0 | 0 | 0 | 0 | 0 | 0 | 0 | 0
0 | 0 | 0 | 0 | 0 | 0 | 0 | 0 | 0 | 0 | 0 | 0 | 0 | 0 | 0 | 0 |  | 0 | 0 |  |  | 0 | 0 | 0 | 0 | 0 | 0 | 0 | 0 | 0 | 0 | 0 | 0 | 0 | 0 | 0 | 0 | 0 | 0 | 0 | 0 | 0
0 | 0 | 0 | 0 | 0 | 0 | 0 | 0 | 0 | 0 | 0 | 0 | 0 | 0 | 0 | 0 |  | 0 | 0 |  |  | 0 | 0 | 0 | 0 | 0 | 0 | 0 | 0 | 0 | 0 | 0 | 0 | 0 | 0 | 0 | 0 | 0 | 0 | 0 | 0 | 0
0 | 0 | 0 | 0 | 0 | 0 | 0 | 0 | 0 | 0 | 0 | 0 | 0 | 0 | 0 | 0 |  | 0 | 0 |  |  | 0 | 0 | 0 | 0 | 0 | 0 | 0 | 0 | 0 | 0 | 0 | 0 | 0 | 0 | 0 | 0 | 0 | 0 | 0 | 0 | 0
0 | 0 | 0 | 0 | 0 | 0 | 0 | 0 | 0 | 0 | 0 | 0 | 0 | 0 | 0 | 0 |  | 0 | 0 |  |  | 0 | 0 | 0 | 0 | 0 | 0 | 0 | 0 | 0 | 0 | 0 | 0 | 0 | 0 | 0 | 0 | 0 | 0 | 0 | 0 | 0
0 | 0 | 0 | 0 | 0 | 0 | 0 | 0 | 0 | 0 | 0 | 0 | 0 | 0 | 0 | 0 |  | 0 | 0 |  |  | 0 | 0 | 0 | 0 | 0 | 0 | 0 | 0 | 0 | 0 | 0 | 0 | 0 | 0 | 0 | 0 | 0 | 0 | 0 | 0 | 0
0 | 0 | 0 | 0 | 0 | 0 | 0 | 0 | 0 | 0 | 0 | 0 | 0 | 0 | 0 | 0 |  | 0 | 0 |  |  | 0 | 0 | 0 | 0 | 0 | 0 | 0 | 0 | 0 | 0 | 0 | 0 | 0 | 0 | 0 | 0 | 0 | 0 | 0 | 0 | 0
0 | 0 | 0 | 0 | 0 | 0 | 0 | 0 | 0 | 0 | 0 | 0 | 0 | 0 | 0 | 0 |  | 0 | 0 |  |  | 0 | 0 | 0 | 0 | 0 | 0 | 0 | 0 | 0 | 0 | 0 | 0 | 0 | 0 | 0 | 0 | 0 | 0 | 0 | 0 | 0
0 | 0 | 0 | 0 | 0 | 0 | 0 | 0 | 0 | 0 | 0 | 0 | 0 | 0 | 0 | 0 |  | 0 | 0 |  |  | 0 | 0 | 0 | 0 | 0 | 0 | 0 | 0 | 0 | 0 | 0 | 0 | 0 | 0 | 0 | 0 | 0 | 0 | 0 | 0 | 0
0 | 0 | 0 | 0 | 0 | 0 | 0 | 0 | 0 | 0 | 0 | 0 | 0 | 0 | 0 | 0 |  | 0 | 0 |  |  | 0 | 0 | 0 | 0 | 0 | 0 | 0 | 0 | 0 | 0 | 0 | 0 | 0 | 0 | 0 | 0 | 0 | 0 | 0 | 0 | 0
0 | 0 | 0 | 0 | 0 | 0 | 0 | 0 | 0 | 0 | 0 | 0 | 0 | 0 | 0 | 0 |  | 0 | 0 |  |  | 0 | 0 | 0 | 0 | 0 | 0 | 0 | 0 | 0 | 0 | 0 | 0 | 0 | 0 | 0 | 0 | 0 | 0 | 0 | 0 | 0
0 | 0 | 0 | 0 | 0 | 0 | 0 | 0 | 0 | 0 | 0 | 0 | 0 | 0 | 0 | 0 |  | 0 | 0 |  |  | 0 | 0 | 0 | 0 | 0 | 0 | 0 | 0 | 0 | 0 | 0 | 0 | 0 | 0 | 0 | 0 | 0 | 0 | 0 | 0 | 0
0 | 0 | 0 | 0 | 0 | 0 | 0 | 0 | 0 | 0 | 0 | 0 | 0 | 0 | 0 | 0 |  | 0 | 0 |  |  | 0 | 0 | 0 | 0 | 0 | 0 | 0 | 0 | 0 | 0 | 0 | 0 | 0 | 0 | 0 | 0 | 0 | 0 | 0 | 0 | 0
0 | 0 | 0 | 0 | 0 | 0 | 0 | 0 | 0 | 0 | 0 | 0 | 0 | 0 | 0 | 0 |  | 0 | 0 |  |  | 0 | 0 | 0 | 0 | 0 | 0 | 0 | 0 | 0 | 0 | 0 | 0 | 0 | 0 | 0 | 0 | 0 | 0 | 0 | 0 | 0
0 | 0 | 0 | 0 | 0 | 0 | 0 | 0 | 0 | 0 | 0 | 0 | 0 | 0 | 0 | 0 |  | 0 | 0 |  |  | 0 | 0 | 0 | 0 | 0 | 0 | 0 | 0 | 0 | 0 | 0 | 0 | 0 | 0 | 0 | 0 | 0 | 0 | 0 | 0 | 0
0 | 0 | 0 | 0 | 0 | 0 | 0 | 0 | 0 | 0 | 0 | 0 | 0 | 0 | 0 | 0 |  | 0 | 0 |  |  | 0 | 0 | 0 | 0 | 0 | 0 | 0 | 0 | 0 | 0 | 0 | 0 | 0 | 0 | 0 | 0 | 0 | 0 | 0 | 0 | 0
0 | 0 | 0 | 0 | 0 | 0 | 0 | 0 | 0 | 0 | 0 | 0 | 0 | 0 | 0 | 0 |  | 0 | 0 |  |  | 0 | 0 | 0 | 0 | 0 | 0 | 0 | 0 | 0 | 0 | 0 | 0 | 0 | 0 | 0 | 0 | 0 | 0 | 0 | 0 | 0
0 | 0 | 0 | 0 | 0 | 0 | 0 | 0 | 0 | 0 | 0 | 0 | 0 | 0 | 0 | 0 |  | 0 | 0 |  |  | 0 | 0 | 0 | 0 | 0 | 0 | 0 | 0 | 0 | 0 | 0 | 0 | 0 | 0 | 0 | 0 | 0 | 0 | 0 | 0 | 0
0 | 0 | 0 | 0 | 0 | 0 | 0 | 0 | 0 | 0 | 0 | 0 | 0 | 0 | 0 | 0 |  | 0 | 0 |  |  | 0 | 0 | 0 | 0 | 0 | 0 | 0 | 0 | 0 | 0 | 0 | 0 | 0 | 0 | 0 | 0 | 0 | 0 | 0 | 0 | 0
0 | 0 | 0 | 0 | 0 | 0 | 0 | 0 | 0 | 0 | 0 | 0 | 0 | 0 | 0 | 0 |  | 0 | 0 |  |  | 0 | 0 | 0 | 0 | 0 | 0 | 0 | 0 | 0 | 0 | 0 | 0 | 0 | 0 | 0 | 0 | 0 | 0 | 0 | 0 | 0
0 | 0 | 0 | 0 | 0 | 0 | 0 | 0 | 0 | 0 | 0 | 0 | 0 | 0 | 0 | 0 |  | 0 | 0 |  |  | 0 | 0 | 0 | 0 | 0 | 0 | 0 | 0 | 0 | 0 | 0 | 0 | 0 | 0 | 0 | 0 | 0 | 0 | 0 | 0 | 0
0 | 0 | 0 | 0 | 0 | 0 | 0 | 0 | 0 | 0 | 0 | 0 | 0 | 0 | 0 | 0 |  | 0 | 0 |  |  | 0 | 0 | 0 | 0 | 0 | 0 | 0 | 0 | 0 | 0 | 0 | 0 | 0 | 0 | 0 | 0 | 0 | 0 | 0 | 0 | 0
0 | 0 | 0 | 0 | 0 | 0 | 0 | 0 | 0 | 0 | 0 | 0 | 0 | 0 | 0 | 0 |  | 0 | 0 |  |  | 0 | 0 | 0 | 0 | 0 | 0 | 0 | 0 | 0 | 0 | 0 | 0 | 0 | 0 | 0 | 0 | 0 | 0 | 0 | 0 | 0
0 | 0 | 0 | 0 | 0 | 0 | 0 | 0 | 0 | 0 | 0 | 0 | 0 | 0 | 0 | 0 |  | 0 | 0 |  |  | 0 | 0 | 0 | 0 | 0 | 0 | 0 | 0 | 0 | 0 | 0 | 0 | 0 | 0 | 0 | 0 | 0 | 0 | 0 | 0 | 0
0 | 0 | 0 | 0 | 0 | 0 | 0 | 0 | 0 | 0 | 0 | 0 | 0 | 0 | 0 | 0 |  | 0 | 0 |  |  | 0 | 0 | 0 | 0 | 0 | 0 | 0 | 0 | 0 | 0 | 0 | 0 | 0 | 0 | 0 | 0 | 0 | 0 | 0 | 0 | 0
0 | 0 | 0 | 0 | 0 | 0 | 0 | 0 | 0 | 0 | 0 | 0 | 0 | 0 | 0 | 0 |  | 0 | 0 |  |  | 0 | 0 | 0 | 0 | 0 | 0 | 0 | 0 | 0 | 0 | 0 | 0 | 0 | 0 | 0 | 0 | 0 | 0 | 0 | 0 | 0
0 | 0 | 0 | 0 | 0 | 0 | 0 | 0 | 0 | 0 | 0 | 0 | 0 | 0 | 0 | 0 |  | 0 | 0 |  |  | 0 | 0 | 0 | 0 | 0 | 0 | 0 | 0 | 0 | 0 | 0 | 0 | 0 | 0 | 0 | 0 | 0 | 0 | 0 | 0 | 0
0 | 0 | 0 | 0 | 0 | 0 | 0 | 0 | 0 | 0 | 0 | 0 | 0 | 0 | 0 | 0 |  | 0 | 0 |  |  | 0 | 0 | 0 | 0 | 0 | 0 | 0 | 0 | 0 | 0 | 0 | 0 | 0 | 0 | 0 | 0 | 0 | 0 | 0 | 0 | 0
0 | 0 | 0 | 0 | 0 | 0 | 0 | 0 | 0 | 0 | 0 | 0 | 0 | 0 | 0 | 0 |  | 0 | 0 |  |  | 0 | 0 | 0 | 0 | 0 | 0 | 0 | 0 | 0 | 0 | 0 | 0 | 0 | 0 | 0 | 0 | 0 | 0 | 0 | 0 | 0
0 | 0 | 0 | 0 | 0 | 0 | 0 | 0 | 0 | 0 | 0 | 0 | 0 | 0 | 0 | 0 |  | 0 | 0 |  |  | 0 | 0 | 0 | 0 | 0 | 0 | 0 | 0 | 0 | 0 | 0 | 0 | 0 | 0 | 0 | 0 | 0 | 0 | 0 | 0 | 0
0 | 0 | 0 | 0 | 0 | 0 | 0 | 0 | 0 | 0 | 0 | 0 | 0 | 0 | 0 | 0 |  | 0 | 0 |  |  | 0 | 0 | 0 | 0 | 0 | 0 | 0 | 0 | 0 | 0 | 0 | 0 | 0 | 0 | 0 | 0 | 0 | 0 | 0 | 0 | 0
0 | 0 | 0 | 0 | 0 | 0 | 0 | 0 | 0 | 0 | 0 | 0 | 0 | 0 | 0 | 0 |  | 0 | 0 |  |  | 0 | 0 | 0 | 0 | 0 | 0 | 0 | 0 | 0 | 0 | 0 | 0 | 0 | 0 | 0 | 0 | 0 | 0 | 0 | 0 | 0
0 | 0 | 0 | 0 | 0 | 0 | 0 | 0 | 0 | 0 | 0 | 0 | 0 | 0 | 0 | 0 |  | 0 | 0 |  |  | 0 | 0 | 0 | 0 | 0 | 0 | 0 | 0 | 0 | 0 | 0 | 0 | 0 | 0 | 0 | 0 | 0 | 0 | 0 | 0 | 0
0 | 0 | 0 | 0 | 0 | 0 | 0 | 0 | 0 | 0 | 0 | 0 | 0 | 0 | 0 | 0 |  | 0 | 0 |  |  | 0 | 0 | 0 | 0 | 0 | 0 | 0 | 0 | 0 | 0 | 0 | 0 | 0 | 0 | 0 | 0 | 0 | 0 | 0 | 0 | 0
0 | 0 | 0 | 0 | 0 | 0 | 0 | 0 | 0 | 0 | 0 | 0 | 0 | 0 | 0 | 0 |  | 0 | 0 |  |  | 0 | 0 | 0 | 0 | 0 | 0 | 0 | 0 | 0 | 0 | 0 | 0 | 0 | 0 | 0 | 0 | 0 | 0 | 0 | 0 | 0
0 | 0 | 0 | 0 | 0 | 0 | 0 | 0 | 0 | 0 | 0 | 0 | 0 | 0 | 0 | 0 |  | 0 | 0 |  |  | 0 | 0 | 0 | 0 | 0 | 0 | 0 | 0 | 0 | 0 | 0 | 0 | 0 | 0 | 0 | 0 | 0 | 0 | 0 | 0 | 0
0 | 0 | 0 | 0 | 0 | 0 | 0 | 0 | 0 | 0 | 0 | 0 | 0 | 0 | 0 | 0 |  | 0 | 0 |  |  | 0 | 0 | 0 | 0 | 0 | 0 | 0 | 0 | 0 | 0 | 0 | 0 | 0 | 0 | 0 | 0 | 0 | 0 | 0 | 0 | 0
0 | 0 | 0 | 0 | 0 | 0 | 0 | 0 | 0 | 0 | 0 | 0 | 0 | 0 | 0 | 0 |  | 0 | 0 |  |  | 0 | 0 | 0 | 0 | 0 | 0 | 0 | 0 | 0 | 0 | 0 | 0 | 0 | 0 | 0 | 0 | 0 | 0 | 0 | 0 | 0
0 | 0 | 0 | 0 | 0 | 0 | 0 | 0 | 0 | 0 | 0 | 0 | 0 | 0 | 0 | 0 |  | 0 | 0 |  |  | 0 | 0 | 0 | 0 | 0 | 0 | 0 | 0 | 0 | 0 | 0 | 0 | 0 | 0 | 0 | 0 | 0 | 0 | 0 | 0 | 0
0 | 0 | 0 | 0 | 0 | 0 | 0 | 0 | 0 | 0 | 0 | 0 | 0 | 0 | 0 | 0 |  | 0 | 0 |  |  | 0 | 0 | 0 | 0 | 0 | 0 | 0 | 0 | 0 | 0 | 0 | 0 | 0 | 0 | 0 | 0 | 0 | 0 | 0 | 0 | 0
0 | 0 | 0 | 0 | 0 | 0 | 0 | 0 | 0 | 0 | 0 | 0 | 0 | 0 | 0 | 0 |  | 0 | 0 |  |  | 0 | 0 | 0 | 0 | 0 | 0 | 0 | 0 | 0 | 0 | 0 | 0 | 0 | 0 | 0 | 0 | 0 | 0 | 0 | 0 | 0
0 | 0 | 0 | 0 | 0 | 0 | 0 | 0 | 0 | 0 | 0 | 0 | 0 | 0 | 0 | 0 |  | 0 | 0 |  |  | 0 | 0 | 0 | 0 | 0 | 0 | 0 | 0 | 0 | 0 | 0 | 0 | 0 | 0 | 0 | 0 | 0 | 0 | 0 | 0 | 0
0 | 0 | 0 | 0 | 0 | 0 | 0 | 0 | 0 | 0 | 0 | 0 | 0 | 0 | 0 | 0 |  | 0 | 0 |  |  | 0 | 0 | 0 | 0 | 0 | 0 | 0 | 0 | 0 | 0 | 0 | 0 | 0 | 0 | 0 | 0 | 0 | 0 | 0 | 0 | 0
0 | 0 | 0 | 0 | 0 | 0 | 0 | 0 | 0 | 0 | 0 | 0 | 0 | 0 | 0 | 0 |  | 0 | 0 |  |  | 0 | 0 | 0 | 0 | 0 | 0 | 0 | 0 | 0 | 0 | 0 | 0 | 0 | 0 | 0 | 0 | 0 | 0 | 0 | 0 | 0
0 | 0 | 0 | 0 | 0 | 0 | 0 | 0 | 0 | 0 | 0 | 0 | 0 | 0 | 0 | 0 |  | 0 | 0 |  |  | 0 | 0 | 0 | 0 | 0 | 0 | 0 | 0 | 0 | 0 | 0 | 0 | 0 | 0 | 0 | 0 | 0 | 0 | 0 | 0 | 0
0 | 0 | 0 | 0 | 0 | 0 | 0 | 0 | 0 | 0 | 0 | 0 | 0 | 0 | 0 | 0 |  | 0 | 0 |  |  | 0 | 0 | 0 | 0 | 0 | 0 | 0 | 0 | 0 | 0 | 0 | 0 | 0 | 0 | 0 | 0 | 0 | 0 | 0 | 0 | 0
0 | 0 | 0 | 0 | 0 | 0 | 0 | 0 | 0 | 0 | 0 | 0 | 0 | 0 | 0 | 0 |  | 0 | 0 |  |  | 0 | 0 | 0 | 0 | 0 | 0 | 0 | 0 | 0 | 0 | 0 | 0 | 0 | 0 | 0 | 0 | 0 | 0 | 0 | 0 | 0
0 | 0 | 0 | 0 | 0 | 0 | 0 | 0 | 0 | 0 | 0 | 0 | 0 | 0 | 0 | 0 |  | 0 | 0 |  |  | 0 | 0 | 0 | 0 | 0 | 0 | 0 | 0 | 0 | 0 | 0 | 0 | 0 | 0 | 0 | 0 | 0 | 0 | 0 | 0 | 0
0 | 0 | 0 | 0 | 0 | 0 | 0 | 0 | 0 | 0 | 0 | 0 | 0 | 0 | 0 | 0 |  | 0 | 0 |  |  | 0 | 0 | 0 | 0 | 0 | 0 | 0 | 0 | 0 | 0 | 0 | 0 | 0 | 0 | 0 | 0 | 0 | 0 | 0 | 0 | 0
0 | 0 | 0 | 0 | 0 | 0 | 0 | 0 | 0 | 0 | 0 | 0 | 0 | 0 | 0 | 0 |  | 0 | 0 |  |  | 0 | 0 | 0 | 0 | 0 | 0 | 0 | 0 | 0 | 0 | 0 | 0 | 0 | 0 | 0 | 0 | 0 | 0 | 0 | 0 | 0
0 | 0 | 0 | 0 | 0 | 0 | 0 | 0 | 0 | 0 | 0 | 0 | 0 | 0 | 0 | 0 |  | 0 | 0 |  |  | 0 | 0 | 0 | 0 | 0 | 0 | 0 | 0 | 0 | 0 | 0 | 0 | 0 | 0 | 0 | 0 | 0 | 0 | 0 | 0 | 0
0 | 0 | 0 | 0 | 0 | 0 | 0 | 0 | 0 | 0 | 0 | 0 | 0 | 0 | 0 | 0 |  | 0 | 0 |  |  | 0 | 0 | 0 | 0 | 0 | 0 | 0 | 0 | 0 | 0 | 0 | 0 | 0 | 0 | 0 | 0 | 0 | 0 | 0 | 0 | 0
0 | 0 | 0 | 0 | 0 | 0 | 0 | 0 | 0 | 0 | 0 | 0 | 0 | 0 | 0 | 0 |  | 0 | 0 |  |  | 0 | 0 | 0 | 0 | 0 | 0 | 0 | 0 | 0 | 0 | 0 | 0 | 0 | 0 | 0 | 0 | 0 | 0 | 0 | 0 | 0
0 | 0 | 0 | 0 | 0 | 0 | 0 | 0 | 0 | 0 | 0 | 0 | 0 | 0 | 0 | 0 |  | 0 | 0 |  |  | 0 | 0 | 0 | 0 | 0 | 0 | 0 | 0 | 0 | 0 | 0 | 0 | 0 | 0 | 0 | 0 | 0 | 0 | 0 | 0 | 0
0 | 0 | 0 | 0 | 0 | 0 | 0 | 0 | 0 | 0 | 0 | 0 | 0 | 0 | 0 | 0 |  | 0 | 0 |  |  | 0 | 0 | 0 | 0 | 0 | 0 | 0 | 0 | 0 | 0 | 0 | 0 | 0 | 0 | 0 | 0 | 0 | 0 | 0 | 0 | 0
0 | 0 | 0 | 0 | 0 | 0 | 0 | 0 | 0 | 0 | 0 | 0 | 0 | 0 | 0 | 0 |  | 0 | 0 |  |  | 0 | 0 | 0 | 0 | 0 | 0 | 0 | 0 | 0 | 0 | 0 | 0 | 0 | 0 | 0 | 0 | 0 | 0 | 0 | 0 | 0
0 | 0 | 0 | 0 | 0 | 0 | 0 | 0 | 0 | 0 | 0 | 0 | 0 | 0 | 0 | 0 |  | 0 | 0 |  |  | 0 | 0 | 0 | 0 | 0 | 0 | 0 | 0 | 0 | 0 | 0 | 0 | 0 | 0 | 0 | 0 | 0 | 0 | 0 | 0 | 0
0 | 0 | 0 | 0 | 0 | 0 | 0 | 0 | 0 | 0 | 0 | 0 | 0 | 0 | 0 | 0 |  | 0 | 0 |  |  | 0 | 0 | 0 | 0 | 0 | 0 | 0 | 0 | 0 | 0 | 0 | 0 | 0 | 0 | 0 | 0 | 0 | 0 | 0 | 0 | 0
0 | 0 | 0 | 0 | 0 | 0 | 0 | 0 | 0 | 0 | 0 | 0 | 0 | 0 | 0 | 0 |  | 0 | 0 |  |  | 0 | 0 | 0 | 0 | 0 | 0 | 0 | 0 | 0 | 0 | 0 | 0 | 0 | 0 | 0 | 0 | 0 | 0 | 0 | 0 | 0
0 | 0 | 0 | 0 | 0 | 0 | 0 | 0 | 0 | 0 | 0 | 0 | 0 | 0 | 0 | 0 |  | 0 | 0 |  |  | 0 | 0 | 0 | 0 | 0 | 0 | 0 | 0 | 0 | 0 | 0 | 0 | 0 | 0 | 0 | 0 | 0 | 0 | 0 | 0 | 0
0 | 0 | 0 | 0 | 0 | 0 | 0 | 0 | 0 | 0 | 0 | 0 | 0 | 0 | 0 | 0 |  | 0 | 0 |  |  | 0 | 0 | 0 | 0 | 0 | 0 | 0 | 0 | 0 | 0 | 0 | 0 | 0 | 0 | 0 | 0 | 0 | 0 | 0 | 0 | 0
Note on F2: A= pure water B= MX80 bentonite water C= MCC Si water J = Allard water K = air-saturated water
Note on G2: mgn=magnetite feoh=goehtite ben=bentonite MX80
Note on H3: CE44: 0.001g/25mL
Note on H4: CE44: 0.001g/25mL
Note on H5: CE44: 0.001g/25mL
Note on H6: CE44: 0.001g/25mL
Note on H7: CE44: 0.001g/25mL
Note on H8: CE44: 0.001g/25mL
Note on H9: CE44: 0.01g/25mL
Note on G10: CE44: commercial magnetite
Note on H10: CE44: 0.1g/25mL
Note on H11: CE44: 0.1g/25mL
Note on G12: CE44: commercial magnetite
Note on H12: CE44: 1g/25mL
Note on H13: CE44: 1g/25mL
Note on H21: CE44: 1g/25mL
Note on H37: CE44: 1g/25mL
Note on H38: CE44: 1g/25mL
Note on H39: CE44: 1g/25mL
Note on H40: CE44: 1g/25mL
Note on H41: CE44: 1g/25mL
Note on H42: CE44: 1g/25mL
Note on H43: CE44: 1g/25mL
Note on H45: CE44: 1g/25mL
Note on H46: CE44: 1g/25mL
Note on A47: CE44: long-term PSI exp.
Note on H52: CE44: 1g/25mL
Note on H53: CE44: 0.1g/25mL
Note on H54: CE44: 1g/25mL
Note on H55: CE44: 0.1g/25mL

## NL(Na)
leach time(d) =>
JSS Report Nr. | page or Table | glass | Temp (0C) | S/V (m-1) | solution | material1 | m/w (g/L) | material2 | m/w (g/L) | quantity | experiment code # | 3 | 7 | 14 | 28 | 56 | 91 | 182 | 330 | 334 | 365 | 547 | 0 | 0 | 0 | 0 | 0 | 0 | 0 | 0 | 0 | 0 | 0 | 0 | 0 | 0 | 0 | 0 | 0 | 0 | 0
87-01 | p4:14 | ABS118 | 90 | 10 | D |  |  | ben | 1.67 | NL(Na) | ABS118-90-10-D--ben1.67-NL(Na)
87-01 | p4:14 | ABS118 | 90 | 10 | D |  |  | ben | 6.67 | NL(Na) | ABS118-90-10-D--ben6.67-NL(Na)
87-01 | p4:14 | ABS118 | 90 | 10 | D |  |  | ben | 33.3 | NL(Na) | ABS118-90-10-D--ben33.3-NL(Na)
87-01 | p4:14 | ABS118 | 90 | 10 | D |  |  | ben | 133 | NL(Na) | ABS118-90-10-D--ben133-NL(Na)
88-02 | p57 | ABS118 | 90 | 1100 | A | mgn | 33 | ben | 133 | NL(Na) | ABS118-90-1100-A-mgn33-ben133-NL(Na)
87-01 | p4:22 | ABS118 | 90 | 10 | A | mgn | 0.04 |  |  | NL(Na) | ABS118-90-10-A-mgn0.04--NL(Na) |  | 0 |  | 8 |  | 7 | 9 |  |  | 12 | 13 | 0 | 0 | 0 | 0 | 0 | 0 | 0 | 0 | 0 | 0 | 0 | 0 | 0 | 0 | 0 | 0 | 0 | 0 | 0
87-01 | p4:22 | ABS118 | 90 | 10 | A | mgn | 0.4 |  |  | NL(Na) | ABS118-90-10-A-mgn0.4--NL(Na) |  | 5 |  | 8 |  | 8 | 10 |  |  | 11 | 14 | 0 | 0 | 0 | 0 | 0 | 0 | 0 | 0 | 0 | 0 | 0 | 0 | 0 | 0 | 0 | 0 | 0 | 0 | 0
87-01 | p4:23 | ABS118 | 90 | 10 | A | mgn* | 4 |  |  | NL(Na) | ABS118-90-10-A-mgn*4--NL(Na) |  | 0 |  | 5 |  | 7 | 14 |  |  | 0 | 0 | 0 | 0 | 0 | 0 | 0 | 0 | 0 | 0 | 0 | 0 | 0 | 0 | 0 | 0 | 0 | 0 | 0 | 0 | 0
87-01 | p4:22 | ABS118 | 90 | 10 | A | mgn | 4 |  |  | NL(Na) | ABS118-90-10-A-mgn4--NL(Na) |  | 4 |  | 13 |  | 11 | 17 |  |  | 33 | 40 | 0 | 0 | 0 | 0 | 0 | 0 | 0 | 0 | 0 | 0 | 0 | 0 | 0 | 0 | 0 | 0 | 0 | 0 | 0
87-01 | p4:23 | ABS118 | 90 | 10 | A | mgn* | 40 |  |  | NL(Na) | ABS118-90-10-A-mgn*40--NL(Na) |  | 0 |  | 16 |  | 19 | 27 |  |  | 0 | 0 | 0 | 0 | 0 | 0 | 0 | 0 | 0 | 0 | 0 | 0 | 0 | 0 | 0 | 0 | 0 | 0 | 0 | 0 | 0
87-01 | p4:22 | ABS118 | 90 | 10 | A | mgn | 40 |  |  | NL(Na) | ABS118-90-10-A-mgn40--NL(Na) |  | 5 |  | 31 |  | 67 | 82 |  |  | 101 | 114 | 0 | 0 | 0 | 0 | 0 | 0 | 0 | 0 | 0 | 0 | 0 | 0 | 0 | 0 | 0 | 0 | 0 | 0 | 0
88-02 | p55 | ABS118 | 90 | 1320 | A | mgn | 40 |  |  | NL(Na) | ABS118-90-1320-A-mgn40--NL(Na) |  |  |  | 0.915 |  | 1.34 | 1.225 | 2.415
88-02 | p56 | ABS118 | 90 | 1050 | A | mgn | 320 |  |  | NL(Na) | ABS118-90-1050-A-mgn320--NL(Na) |  |  |  | 1.515 | 1.73
87-01 | p4:11 | ABS118 | 90 | 10 | A(pH2.5) |  |  |  |  | NL(Na) | ABS118-90-10-A(pH2.5)---NL(Na) |  |  | 64 | 86
87-01 | p4:11 | ABS118 | 90 | 10 | A(pH5.6) |  |  |  |  | NL(Na) | ABS118-90-10-A(pH5.6)---NL(Na) |  |  | 4.3 | 7.8
87-01 | p4:11 | ABS118 | 90 | 10 | A(pH6.1) |  |  |  |  | NL(Na) | ABS118-90-10-A(pH6.1)---NL(Na) |  |  | 2.8 | 5.4
87-01 | p4:11 | ABS118 | 90 | 10 | A(pH8.2) |  |  |  |  | NL(Na) | ABS118-90-10-A(pH8.2)---NL(Na) |  |  | 5.7 | 8.6
87-01 | p4:11 | ABS118 | 90 | 10 | A(pH9 unbf.) |  |  |  |  | NL(Na) | ABS118-90-10-A(pH9 unbf.)---NL(Na) |  |  | 6.9 | 9.5
87-01 | p4:23 | ABS118 | 90 | 10 | A | feoh | 40 |  |  | NL(Na) | ABS118-90-10-A-feoh40--NL(Na) |  | 0 |  | 18 |  | 58 | 99 |  |  | 228 | 286 | 0 | 0 | 0 | 0 | 0 | 0 | 0 | 0 | 0 | 0 | 0 | 0 | 0 | 0 | 0 | 0 | 0 | 0 | 0
84-01/84-02 | p43/p47 | ABS118 | 90 | 10 | A |  |  |  | STU | NL(Na) | ABS118-90-10-A--STU-NL(Na)
84-02 | p47 | ABS118 | 90 | 10 | A |  |  |  | EIR | NL(Na) | ABS118-90-10-A--EIR-NL(Na)
88-02 | p38/p39 | ABS118 | 90 | 10 | A |  |  |  |  | NL(Na) | ABS118-90-10-A---NL(Na) |  | 6.1 |  | 9.5 |  | 10
88-02 | p38/p39 | ABS118 | 90 | 50 | A |  |  |  |  | NL(Na) | ABS118-90-50-A---NL(Na) | [5 empty] | 9.2 | 10
88-02 | p38/p39 | ABS118 | 90 | 150 | A |  |  |  |  | NL(Na) | ABS118-90-150-A---NL(Na) |  |  |  | 1.48 |  | 1.58 | 1.61 | 2.06
88-02 | p39 | ABS118 | 90 | 260 | A |  |  |  |  | NL(Na) | ABS118-90-260-A---NL(Na) | [5 empty] | 3.2 | 2.5
88-02 | p39 | ABS118 | 90 | 1100 | A |  |  |  |  | NL(Na) | ABS118-90-1100-A---NL(Na) |  | 0 |  | 0.55 |  | 0.92 | 0.75 |  |  | 1.15 | 0 | 0 | 0 | 0 | 0 | 0 | 0 | 0 | 0 | 0 | 0 | 0 | 0 | 0 | 0 | 0 | 0 | 0 | 0 | 0
88-02 | p38 | ABS118 | 70 | 1100 | A |  |  |  |  | NL(Na) | ABS118-70-1100-A---NL(Na) |  |  |  | 0.86 |  | 0.97 | 0.93 |  |  | 1
88-02 | p38 | ABS118 | 50 | 1100 | A |  |  |  |  | NL(Na) | ABS118-50-1100-A---NL(Na) |  |  |  | 0.27 |  | 0.71 | 0.77 |  |  | 0.84
87-01 | p4:6 | ABS118 | 40 | 260 | A |  |  |  |  | NL(Na) | ABS118-40-260-A---NL(Na) |  | 0.59 |  | 0.32 |  | 0.24 | 0.18 |  |  | 0.25
87-01 | p4:6 | ABS118 | 70 | 50 | A |  |  |  |  | NL(Na) | ABS118-70-50-A---NL(Na) |  | 0.89 |  | 2.5 |  | 5.3 | 11 |  |  | 11.5
87-01 | p4:6 | ABS118 | 90 | 260 | A |  |  |  |  | NL(Na) | ABS118-90-260-A---NL(Na) |  | 0.71 |  | 2.7 |  | 3.2 | 2.5
87-01 | p4:6 | ABS118 | 90 | 50 | A |  |  |  |  | NL(Na) | ABS118-90-50-A---NL(Na) |  | 2.1 |  | 3.3 |  | 9.2 | 10.4
87-01 | p4:6 | ABS118 | 90 | 10 | A |  |  |  |  | NL(Na) | ABS118-90-10-A---NL(Na) |  | 6.1 |  | 9.5 |  | 10
87-01 | p4:6 | ABS118 | 110 | 10 | A |  |  |  |  | NL(Na) | ABS118-110-10-A---NL(Na) | 8 | 9.6 |  | 16 |  | 21 | 20 |  |  | 24
87-01 | p4:12 | JSSA | 90 | 10 | A |  |  | ben | 2000 | NL(Na) | JSSA-90-10-A--ben2000-NL(Na)
87-01 | p4:14 | JSSA | 90 | 10 | D |  |  | ben | 133 | NL(Na) | JSSA-90-10-D--ben133-NL(Na)
88-02 | p57 | JSSA | 90 | 10 | A | mgn | 33 | ben | 133 | NL(Na) | JSSA-90-10-A-mgn33-ben133-NL(Na)
88-02 | p57 | JSSA | 90 | 1100 | A | mgn | 33 | ben | 133 | NL(Na) | JSSA-90-1100-A-mgn33-ben133-NL(Na)
87-01 | p4:22 | JSSA | 90 | 10 | A | mgn | 40 |  |  | NL(Na) | JSSA-90-10-A-mgn40--NL(Na) |  |  |  | 11 |  |  | 75 |  |  | 0 | 0 | 0 | 0 | 0 | 0 | 0 | 0 | 0 | 0 | 0 | 0 | 0 | 0 | 0 | 0 | 0 | 0 | 0 | 0 | 0
84-01/88-02 | p43/p40 | JSSA | 90 | 10 | A |  |  |  |  | NL(Na) | JSSA-90-10-A---NL(Na) | 4.2 | 6.2 | 7.5 | 10 |  | 13 | 19 |  |  | 45
| p43 | JSSA | 90 | 10 | C |  |  |  |  | NL(Na) | JSSA-90-10-C---NL(Na) | 0 | 0 | 0 | 10 |  | 17 | 50
88-02 | p40 | JSSA | 90 | 1100 | A |  |  |  |  | NL(Na) | JSSA-90-1100-A---NL(Na) |  | 0 |  | 0 |  | 1.46 | 1.46 |  |  | 1.63 | 0 | 0 | 0 | 0 | 0 | 0 | 0 | 0 | 0 | 0 | 0 | 0 | 0 | 0 | 0 | 0 | 0 | 0 | 0 | 0
88-02 | p40 | JSSA | 90 | 4000 | A |  |  |  |  | NL(Na) | JSSA-90-4000-A---NL(Na) | [5 empty] | 0.63
87-01 | p4:23 | SON68 | 90 | 10 | A | mgn | 40 |  |  | NL(Na) | SON68-90-10-A-mgn40--NL(Na) |  | 4 |  | 16 |  | 58 | 75 |  |  | 90 | 94 | 0 | 0 | 0 | 0 | 0 | 0 | 0 | 0 | 0 | 0 | 0 | 0 | 0 | 0 | 0 | 0 | 0 | 0 | 0
GLASS_new.xls | #6 | SON68 | 90 | 1200 | A |  |  |  |  | NL(Na) | SON68-90-1200-A---NL(Na) | [11 empty] | 0 | 0 | 0 | 0 | 0 | 0 | 0 | 0 | 0 | 0 | 0 | 0 | 0 | 0 | 0 | 0 | 0 | 0 | 0
GLASS_new.xls | #7 | SON68 | 90 | 1200 | A |  |  |  |  | NL(Na) | SON68-90-1200-A---NL(Na) | [11 empty] | 0 | 0 | 0 | 0 | 0 | 0 | 0 | 0 | 0 | 0 | 0 | 0 | 0 | 0 | 0 | 0 | 0 | 0 | 0
GLASS_new.xls | #8 | SON68 | 90 | 1200 | A |  |  |  |  | NL(Na) | SON68-90-1200-A---NL(Na) | [11 empty] | 0 | 0 | 0 | 0 | 0 | 0 | 0 | 0 | 0 | 0 | 0 | 0 | 0 | 0 | 0 | 0 | 0 | 0 | 0
GLASS_new.xls | #9 | SON68 | 90 | 1200 | A |  |  |  |  | NL(Na) | SON68-90-1200-A---NL(Na) | [11 empty] | 0 | 0 | 0 | 0 | 0 | 0 | 0 | 0 | 0 | 0 | 0 | 0 | 0 | 0 | 0 | 0 | 0 | 0 | 0
GLASS_new.xls | #10 | SON68 | 90 | 1200 | A |  |  |  |  | NL(Na) | SON68-90-1200-A---NL(Na) | [11 empty] | 0 | 0 | 0 | 0 | 0 | 0 | 0 | 0 | 0 | 0 | 0 | 0 | 0 | 0 | 0 | 0 | 0 | 0 | 0
87-01 | p4:24 | SON68 | 90 | 10 | A(pH9) | mgn | 40 |  |  | NL(Na) | SON68-90-10-A(pH9)-mgn40--NL(Na) |  | 9 |  | 16 |  | 21 | 32 |  |  | 0 | 0 | 0 | 0 | 0 | 0 | 0 | 0 | 0 | 0 | 0 | 0 | 0 | 0 | 0 | 0 | 0 | 0 | 0 | 0 | 0
87-01 | p4:24 | SON68 | 90 | 10 | A(pH9) | mgn | 4 |  |  | NL(Na) | SON68-90-10-A(pH9)-mgn4--NL(Na) |  | 1 |  | 11 |  | 7 | 3 |  |  | 0 | 0 | 0 | 0 | 0 | 0 | 0 | 0 | 0 | 0 | 0 | 0 | 0 | 0 | 0 | 0 | 0 | 0 | 0 | 0 | 0
87-01 | p4:24 | SON68 | 90 | 10 | A(pH9) | feoh | 40 |  |  | NL(Na) | SON68-90-10-A(pH9)-feoh40--NL(Na) |  | 9 |  | 28 |  | 79 | 148 |  |  | 0 | 0 | 0 | 0 | 0 | 0 | 0 | 0 | 0 | 0 | 0 | 0 | 0 | 0 | 0 | 0 | 0 | 0 | 0 | 0 | 0
87-01 | p4:24 | SON68 | 90 | 10 | A(pH9) | feoh | 4 |  |  | NL(Na) | SON68-90-10-A(pH9)-feoh4--NL(Na) |  | 0 |  | 1 |  | 0 | 1 |  |  | 0 | 0 | 0 | 0 | 0 | 0 | 0 | 0 | 0 | 0 | 0 | 0 | 0 | 0 | 0 | 0 | 0 | 0 | 0 | 0 | 0
88-02 | p65 | MW | 110 | 10 | A |  |  |  | EIR | NL(Na) | MW-110-10-A--EIR-NL(Na) |  | 31 |  | 64.4
88-02 | p65 | MW | 110 | 10 | A |  |  |  | BNFL | NL(Na) | MW-110-10-A--BNFL-NL(Na) |  | 27.49 |  | 56.1
88-02 | p64 | MW | 90 | 10 | A |  |  |  | EIR | NL(Na) | MW-90-10-A--EIR-NL(Na) |  | 8.76 |  | 31.25 |  | 81.15 | 82.65
88-02 | p64 | MW | 90 | 10 | A |  |  |  | BNFL | NL(Na) | MW-90-10-A--BNFL-NL(Na) |  | 5.655 |  | 27.49 |  | 63.66
88-02 | p63 | MW | 70 | 10 | A |  |  |  | EIR | NL(Na) | MW-70-10-A--EIR-NL(Na) |  | 0 |  | 5.79 |  | 3.565 |  |  |  | 0 | 0 | 0 | 0 | 0 | 0 | 0 | 0 | 0 | 0 | 0 | 0 | 0 | 0 | 0 | 0 | 0 | 0 | 0 | 0 | 0
88-02 | p63 | MW | 70 | 10 | A |  |  |  | BNFL | NL(Na) | MW-70-10-A--BNFL-NL(Na) |  | 0 |  | 6.86 |  | 0 |  |  |  | 0 | 0 | 0 | 0 | 0 | 0 | 0 | 0 | 0 | 0 | 0 | 0 | 0 | 0 | 0 | 0 | 0 | 0 | 0 | 0 | 0
88-02 | p67 | MW | 110 | 1320 | A |  |  |  |  | NL(Na) | MW-110-1320-A---NL(Na) |  | 6.04 |  | 5.995
88-02 | p66 | MW | 90 | 1320 | A |  |  |  | EIR | NL(Na) | MW-90-1320-A--EIR-NL(Na) |  | 3.7 |  | 5.45 |  | 6.675 | 6.375
88-02 | p66 | MW | 90 | 1320 | A |  |  |  | BNFL | NL(Na) | MW-90-1320-A--BNFL-NL(Na) |  | 3.14 |  | 5.055 | 4.945 | 5.32
88-02 | p65 | MW | 70 | 1320 | A |  |  |  |  | NL(Na) | MW-70-1320-A---NL(Na) |  | 0 |  | 2.81 |  | 2.83 |  |  |  | 0 | 0 | 0 | 0 | 0 | 0 | 0 | 0 | 0 | 0 | 0 | 0 | 0 | 0 | 0 | 0 | 0 | 0 | 0 | 0 | 0
GLASS_new.xls | #1 | MW | 90 | 1200 | A | 0 | 0 | 0 | 0 | NL(Na) | MW-90-1200-A-00-00-NL(Na)
GLASS_new.xls | #2 | MW | 90 | 1200 | A | 0 | 0 | 0 | 0 | NL(Na) | MW-90-1200-A-00-00-NL(Na)
GLASS_new.xls | #3 | MW | 90 | 1200 | A | 0 | 0 | 0 | 0 | NL(Na) | MW-90-1200-A-00-00-NL(Na)
GLASS_new.xls | #4 | MW | 90 | 1200 | A | 0 | 0 | 0 | 0 | NL(Na) | MW-90-1200-A-00-00-NL(Na)
GLASS_new.xls | #5 | MW | 90 | 1200 | A | 0 | 0 | 0 | 0 | NL(Na) | MW-90-1200-A-00-00-NL(Na)
| 0 | 0 | 0 | 0 | 0 | 0 | 0 | 0 | 0 | 0
| 0 | 0 | 0 | 0 | 0 | 0 | 0 | 0 | 0 | 0
| 0 | 0 | 0 | 0 | 0 | 0 | 0 | 0 | 0 | 0
| 0 | 0 | 0 | 0 | 0 | 0 | 0 | 0 | 0 | 0
Note on F2: A= pure water B= MX80 bentonite water C= MCC Si water J = Allard water K = air-saturated water
Note on G2: mgn=magnetite feoh=goehtite ben=bentonite MX80
Note on H3: CE44: 0.001g/25mL
Note on H4: CE44: 0.001g/25mL
Note on H5: CE44: 0.001g/25mL
Note on H6: CE44: 0.001g/25mL
Note on H7: CE44: 0.001g/25mL
Note on H8: CE44: 0.001g/25mL
Note on H9: CE44: 0.01g/25mL
Note on G10: CE44: commercial magnetite
Note on H10: CE44: 0.1g/25mL
Note on H11: CE44: 0.1g/25mL
Note on G12: CE44: commercial magnetite
Note on H12: CE44: 1g/25mL
Note on H13: CE44: 1g/25mL
Note on H21: CE44: 1g/25mL
Note on H37: CE44: 1g/25mL
Note on H38: CE44: 1g/25mL
Note on H39: CE44: 1g/25mL
Note on H40: CE44: 1g/25mL
Note on H41: CE44: 1g/25mL
Note on H42: CE44: 1g/25mL
Note on H45: CE44: 1g/25mL
Note on H46: CE44: 1g/25mL
Note on A47: CE44: long-term PSI exp.
Note on H52: CE44: 1g/25mL
Note on H53: CE44: 0.1g/25mL
Note on H54: CE44: 1g/25mL
Note on H55: CE44: 0.1g/25mL
Note on H56: CE44: 0.1g/25mL
Note on H57: CE44: 0.1g/25mL
Note on H58: CE44: 0.1g/25mL
Note on H59: CE44: 0.1g/25mL
Note on H60: CE44: 0.1g/25mL
Note on H61: CE44: 0.1g/25mL
Note on H65: CE44: 0.1g/25mL

## WL
leach time(d) =>
JSS Report Nr. | page or Table | glass | Temp (0C) | S/V (m-1) | solution | material1 | m/w (g/L) | material2 | m/w (g/L) | quantity | experiment code # | 3 | 7 | 14 | 28 | 56 | 91 | 182 | 330 | 334 | 365 | 547 | 0 | 0 | 0 | 0 | 0 | 0 | 0 | 0 | 0 | 0 | 0 | 0 | 0 | 0 | 0 | 0 | 0 | 0 | 0
87-01 | p4:19 | ABS118 | 90 | 10 | D |  |  | ben | 1.67 | WL | ABS118-90-10-D--ben1.67-WL |  | 13 |  | 24 |  | 30 | 31
87-01 | p4:19 | ABS118 | 90 | 10 | D |  |  | ben | 6.67 | WL | ABS118-90-10-D--ben6.67-WL |  | 10 |  | 30 |  | 32 | 37
87-01 | p4:19 | ABS118 | 90 | 10 | D |  |  | ben | 33.3 | WL | ABS118-90-10-D--ben33.3-WL |  | 7.1 |  | 16 |  | 28 | 30
87-01 | p4:19 | ABS118 | 90 | 10 | D |  |  | ben | 133 | WL | ABS118-90-10-D--ben133-WL |  | 3.6 |  | 5.3 |  | 7.4 | 9.5
88-02 | p4:19 | ABS118 | 90 | 1100 | A | mgn | 33 | ben | 133 | WL | ABS118-90-1100-A-mgn33-ben133-WL
87-01 | p4:19 | ABS118 | 90 | 10 | A | mgn | 0.04 |  |  | WL | ABS118-90-10-A-mgn0.04--WL | 0 | 0 | 0 | 5.5 |  | 5 | 7 |  |  | 9 | 10 | 0 | 0 | 0 | 0 | 0 | 0 | 0 | 0 | 0 | 0 | 0 | 0 | 0 | 0 | 0 | 0 | 0 | 0 | 0
87-01 | p4:19 | ABS118 | 90 | 10 | A | mgn | 0.4 |  |  | WL | ABS118-90-10-A-mgn0.4--WL | 0 | 4.5 | 0 | 5 |  | 6.5 | 7.5 |  |  | 8 | 11 | 0 | 0 | 0 | 0 | 0 | 0 | 0 | 0 | 0 | 0 | 0 | 0 | 0 | 0 | 0 | 0 | 0 | 0 | 0
87-01 | p4:19 | ABS118 | 90 | 10 | A | mgn* | 4 |  |  | WL | ABS118-90-10-A-mgn*4--WL | 0 | 0 | 0 | 4 |  | 6.5 | 7 |  |  | 0 | 0 | 0 | 0 | 0 | 0 | 0 | 0 | 0 | 0 | 0 | 0 | 0 | 0 | 0 | 0 | 0 | 0 | 0 | 0 | 0
87-01 | p4:19 | ABS118 | 90 | 10 | A | mgn | 4 |  |  | WL | ABS118-90-10-A-mgn4--WL | 0 | 4.5 | 0 | 11.5 |  | 12 | 13.5 |  |  |  | 20 | 0 | 0 | 0 | 0 | 0 | 0 | 0 | 0 | 0 | 0 | 0 | 0 | 0 | 0 | 0 | 0 | 0 | 0 | 0
87-01 | p4:19 | ABS118 | 90 | 10 | A | mgn* | 40 |  |  | WL | ABS118-90-10-A-mgn*40--WL | 0 | 0 | 0 | 7 |  | 9.5 | 11 |  |  | 0 | 0 | 0 | 0 | 0 | 0 | 0 | 0 | 0 | 0 | 0 | 0 | 0 | 0 | 0 | 0 | 0 | 0 | 0 | 0 | 0
87-01 | p4:19 | ABS118 | 90 | 10 | A | mgn | 40 |  |  | WL | ABS118-90-10-A-mgn40--WL | 0 | 3.5 | 0 | 26.75 |  | 54.5 | 63.5 |  |  | 86 | 194 | 0 | 0 | 0 | 0 | 0 | 0 | 0 | 0 | 0 | 0 | 0 | 0 | 0 | 0 | 0 | 0 | 0 | 0 | 0
88-02 | p55 | ABS118 | 90 | 1320 | A | mgn | 40 |  |  | WL | ABS118-90-1320-A-mgn40--WL
88-02 | p55 | ABS118 | 90 | 1050 | A | mgn | 320 |  |  | WL | ABS118-90-1050-A-mgn320--WL
87-01 | p56 | ABS118 | 90 | 10 | A(pH2.5) |  |  |  |  | WL | ABS118-90-10-A(pH2.5)---WL |  |  | 2.6 | 2.4
87-01 | p57 | ABS118 | 90 | 10 | A(pH5.6) |  |  |  |  | WL | ABS118-90-10-A(pH5.6)---WL |  |  | 5.75 | 5.55
87-01 | p58 | ABS118 | 90 | 10 | A(pH6.1) |  |  |  |  | WL | ABS118-90-10-A(pH6.1)---WL |  |  | 6.2 | 6
87-01 | p59 | ABS118 | 90 | 10 | A(pH8.2) |  |  |  |  | WL | ABS118-90-10-A(pH8.2)---WL |  |  | 8.35 | 7.95
87-01 | p60 | ABS118 | 90 | 10 | A(pH9 unbf.) |  |  |  |  | WL | ABS118-90-10-A(pH9 unbf.)---WL |  |  | 9 | 9.2
87-01 | p4:19 | ABS118 | 90 | 10 | A | feoh | 40 |  |  | WL | ABS118-90-10-A-feoh40--WL | 0 | 7.5 | 0 | 19.5 |  | 56 | 97.5 |  |  | 178 | 279 | 0 | 0 | 0 | 0 | 0 | 0 | 0 | 0 | 0 | 0 | 0 | 0 | 0 | 0 | 0 | 0 | 0 | 0 | 0
84-01/84-02 | p43/p47 | ABS118 | 90 | 10 | A |  |  |  | STU | WL | ABS118-90-10-A--STU-WL
84-02 | p47 | ABS118 | 90 | 10 | A |  |  |  | EIR | WL | ABS118-90-10-A--EIR-WL
88-02 | p38/p39 | ABS118 | 90 | 10 | A |  |  |  |  | WL | ABS118-90-10-A---WL
88-02 | p38/p39 | ABS118 | 90 | 50 | A |  |  |  |  | WL | ABS118-90-50-A---WL
88-02 | p38/p39 | ABS118 | 90 | 150 | A |  |  |  |  | WL | ABS118-90-150-A---WL
88-02 | p39 | ABS118 | 90 | 260 | A |  |  |  |  | WL | ABS118-90-260-A---WL
88-02 |  | ABS118 | 90 | 1100 | A |  |  |  |  | WL | ABS118-90-1100-A---WL | 0 | - | 0 | - |  | - | - |  |  | - | - | 0 | 0 | 0 | 0 | 0 | 0 | 0 | 0 | 0 | 0 | 0 | 0 | 0 | 0 | 0 | 0 | 0 | 0 | 0
88-02 | p38 | ABS118 | 70 | 1100 | A |  |  |  |  | WL | ABS118-70-1100-A---WL
88-02 | p38 | ABS118 | 50 | 1100 | A |  |  |  |  | WL | ABS118-50-1100-A---WL
87-01 | p4:6 | ABS118 | 40 | 260 | A |  |  |  |  | WL | ABS118-40-260-A---WL |  | 0.63 |  | 0.31 |  | 1.61 | 1.25 |  |  | 1.18
87-01 | p4:6 | ABS118 | 70 | 50 | A |  |  |  |  | WL | ABS118-70-50-A---WL |  | 2.1 |  | 1.3 |  | 2.3 | 4.7 |  |  | 5.1
87-01 | p4:6 | ABS118 | 90 | 260 | A |  |  |  |  | WL | ABS118-90-260-A---WL |  | 0.96 |  | 0.85 |  | 1.8 | 1.5
87-01 | p4:6 | ABS118 | 90 | 50 | A |  |  |  |  | WL | ABS118-90-50-A---WL |  | 2 |  | 1.9 |  | 4.3 | 4.9
87-01 | p4:6 | ABS118 | 90 | 10 | A |  |  |  |  | WL | ABS118-90-10-A---WL |  | 4.7 |  | 6.5 |  | 8.8
87-01 | p4:6 | ABS118 | 110 | 10 | A |  |  |  |  | WL | ABS118-110-10-A---WL | 5.8 | 6.6 |  | 10.9 |  | 12.6 | 11.7 |  |  | 13
87-01 | p4:12 | JSSA | 90 | 10 | A |  |  | ben | 2000 | WL | JSSA-90-10-A--ben2000-WL |  | 22 |  | 22 |  | 39 | 0.4
87-01 | p4:14 | JSSA | 90 | 10 | D |  |  | ben | 133 | WL | JSSA-90-10-D--ben133-WL |  | 4.8 |  | 17 |  | 27 | 65
87-01 | p4:17 | JSSA | 90 | 10 | A | mgn | 33 | ben | 133 | WL | JSSA-90-10-A-mgn33-ben133-WL |  | 6.5 |  | 32 |  | 74 | 197
88-02 | p57 | JSSA | 90 | 1100 | A | mgn | 33 | ben | 133 | WL | JSSA-90-1100-A-mgn33-ben133-WL
87-01 | p4:19 | JSSA | 90 | 10 | A | mgn | 40 |  |  | WL | JSSA-90-10-A-mgn40--WL | 0 | 7.5 | 0 | 9.5 |  | 21.5 | 37.5 |  |  | 0 | 0 | 0 | 0 | 0 | 0 | 0 | 0 | 0 | 0 | 0 | 0 | 0 | 0 | 0 | 0 | 0 | 0 | 0 | 0 | 0
84-01/88-02 | p4:19 | JSSA | 90 | 10 | A |  |  |  |  | WL | JSSA-90-10-A---WL | 3.4 | 4.6 | 5.8 | 6.9 |  | 8 | 10
84-01 | p4:20 | JSSA | 90 | 10 | C |  |  |  |  | WL | JSSA-90-10-C---WL | 2.2 | 2.1 | 3.4 | 6.7 |  | 7.5 | 12
88-02 |  | JSSA | 90 | 1100 | A |  |  |  |  | WL | JSSA-90-1100-A---WL | 0 | [10 empty] | 0 | 0 | 0 | 0 | 0 | 0 | 0 | 0 | 0 | 0 | 0 | 0 | 0 | 0 | 0 | 0 | 0 | 0 | 0
88-02 | p4:19 | JSSA | 90 | 4000 | A |  |  |  |  | WL | JSSA-90-4000-A---WL
87-01 | p4:19 | SON68 | 90 | 10 | A | mgn | 40 |  |  | WL | SON68-90-10-A-mgn40--WL | 0 | 3 | 0 | 14.5 |  | 54.5 | 61.5 |  |  | 73 | 81 | 0 | 0 | 0 | 0 | 0 | 0 | 0 | 0 | 0 | 0 | 0 | 0 | 0 | 0 | 0 | 0 | 0 | 0 | 0
GLASS_new.xls | #6 | SON68 | 90 | 1200 | A |  |  |  |  | WL | SON68-90-1200-A---WL | 0 | [10 empty] | 0 | 0 | 0 | 0 | 0 | 0 | 0 | 0 | 0 | 0 | 0 | 0 | 0 | 0 | 0 | 0 | 0 | 0 | 0
GLASS_new.xls | #7 | SON68 | 90 | 1200 | A |  |  |  |  | WL | SON68-90-1200-A---WL | 0 | [10 empty] | 0 | 0 | 0 | 0 | 0 | 0 | 0 | 0 | 0 | 0 | 0 | 0 | 0 | 0 | 0 | 0 | 0 | 0 | 0
GLASS_new.xls | #8 | SON68 | 90 | 1200 | A |  |  |  |  | WL | SON68-90-1200-A---WL | 0 | [10 empty] | 0 | 0 | 0 | 0 | 0 | 0 | 0 | 0 | 0 | 0 | 0 | 0 | 0 | 0 | 0 | 0 | 0 | 0 | 0
GLASS_new.xls | #9 | SON68 | 90 | 1200 | A |  |  |  |  | WL | SON68-90-1200-A---WL | 0 | [10 empty] | 0 | 0 | 0 | 0 | 0 | 0 | 0 | 0 | 0 | 0 | 0 | 0 | 0 | 0 | 0 | 0 | 0 | 0 | 0
GLASS_new.xls | #10 | SON68 | 90 | 1200 | A |  |  |  |  | WL | SON68-90-1200-A---WL | 0 | [10 empty] | 0 | 0 | 0 | 0 | 0 | 0 | 0 | 0 | 0 | 0 | 0 | 0 | 0 | 0 | 0 | 0 | 0 | 0 | 0
87-01 | p4:19 | SON68 | 90 | 10 | A(pH9) | mgn | 40 |  |  | WL | SON68-90-10-A(pH9)-mgn40--WL | 0 | 7.5 | 0 | 16 |  | 18 | 38.5 |  |  | 0 | 0 | 0 | 0 | 0 | 0 | 0 | 0 | 0 | 0 | 0 | 0 | 0 | 0 | 0 | 0 | 0 | 0 | 0 | 0 | 0
87-01 | p4:19 | SON68 | 90 | 10 | A(pH9) | mgn | 4 |  |  | WL | SON68-90-10-A(pH9)-mgn4--WL | 0 | 7 | 0 | 10.5 |  | 10.5 | 16 |  |  | 0 | 0 | 0 | 0 | 0 | 0 | 0 | 0 | 0 | 0 | 0 | 0 | 0 | 0 | 0 | 0 | 0 | 0 | 0 | 0 | 0
87-01 | p4:19 | SON68 | 90 | 10 | A(pH9) | feoh | 40 |  |  | WL | SON68-90-10-A(pH9)-feoh40--WL | 0 | 10 | 0 | 26.5 |  | 78 | 156.5 |  |  | 0 | 0 | 0 | 0 | 0 | 0 | 0 | 0 | 0 | 0 | 0 | 0 | 0 | 0 | 0 | 0 | 0 | 0 | 0 | 0 | 0
87-01 | p4:19 | SON68 | 90 | 10 | A(pH9) | feoh | 4 |  |  | WL | SON68-90-10-A(pH9)-feoh4--WL | 0 | 10.5 | 0 | 23.5 |  | 45.5 | 54.5 |  |  | 0 | 0 | 0 | 0 | 0 | 0 | 0 | 0 | 0 | 0 | 0 | 0 | 0 | 0 | 0 | 0 | 0 | 0 | 0 | 0 | 0
88-02 | p65 | MW | 110 | 10 | A |  |  |  | EIR | WL | MW-110-10-A--EIR-WL |  | 14.55 |  | 23.1
88-02 | p65 | MW | 110 | 10 | A |  |  |  | BNFL | WL | MW-110-10-A--BNFL-WL |  | 15.015 |  | 21.735
88-02 | p64 | MW | 90 | 10 | A |  |  |  | EIR | WL | MW-90-10-A--EIR-WL |  | 6.46 |  | 16.95 |  | 32.9 | 38.8
88-02 | p64 | MW | 90 | 10 | A |  |  |  | BNFL | WL | MW-90-10-A--BNFL-WL |  | 9.685 |  | 13.415 |  | 25.01
88-02 | p63 | MW | 70 | 10 | A |  |  |  | EIR | WL | MW-70-10-A--EIR-WL | 0 | 0 | 0 | 6.96 |  | 1.49 | 0 |  |  | 0 | 0 | 0 | 0 | 0 | 0 | 0 | 0 | 0 | 0 | 0 | 0 | 0 | 0 | 0 | 0 | 0 | 0 | 0 | 0 | 0
88-02 | p63 | MW | 70 | 10 | A |  |  |  | BNFL | WL | MW-70-10-A--BNFL-WL | 0 | 0 | 0 | 4.48 |  | 0 | 0 |  |  | 0 | 0 | 0 | 0 | 0 | 0 | 0 | 0 | 0 | 0 | 0 | 0 | 0 | 0 | 0 | 0 | 0 | 0 | 0 | 0 | 0
88-02 | p67 | MW | 110 | 1320 | A |  |  |  |  | WL | MW-110-1320-A---WL
88-02 | p66 | MW | 90 | 1320 | A |  |  |  | EIR | WL | MW-90-1320-A--EIR-WL |  | 1.175 |  | 0.56 |  | 2.015 | 2.73
88-02 | p66 | MW | 90 | 1320 | A |  |  |  | BNFL | WL | MW-90-1320-A--BNFL-WL |  | 0.985 |  | 1.355 | 1.39 | 0.75
88-02 | p65 | MW | 70 | 1320 | A |  |  |  |  | WL | MW-70-1320-A---WL | 0 | 1.38 | 0 | 1.375 |  | 4.34 | 0 |  |  | 0 | 0 | 0 | 0 | 0 | 0 | 0 | 0 | 0 | 0 | 0 | 0 | 0 | 0 | 0 | 0 | 0 | 0 | 0 | 0 | 0
GLASS_new.xls | #1 | MW | 90 | 1200 | A | 0 | 0 | 0 | 0 | WL | MW-90-1200-A-00-00-WL | [11 empty] | 0 | 0 | 0 | 0 | 0 | 0 | 0 | 0 | 0 | 0 | 0 | 0 | 0 | 0 | 0 | 0 | 0 | 0 | 0
GLASS_new.xls | #2 | MW | 90 | 1200 | A | 0 | 0 | 0 | 0 | WL | MW-90-1200-A-00-00-WL | [11 empty] | 0 | 0 | 0 | 0 | 0 | 0 | 0 | 0 | 0 | 0 | 0 | 0 | 0 | 0 | 0 | 0 | 0 | 0 | 0
GLASS_new.xls | #3 | MW | 90 | 1200 | A | 0 | 0 | 0 | 0 | WL | MW-90-1200-A-00-00-WL | [11 empty] | 0 | 0 | 0 | 0 | 0 | 0 | 0 | 0 | 0 | 0 | 0 | 0 | 0 | 0 | 0 | 0 | 0 | 0 | 0
GLASS_new.xls | #4 | MW | 90 | 1200 | A | 0 | 0 | 0 | 0 | WL | MW-90-1200-A-00-00-WL | [11 empty] | 0 | 0 | 0 | 0 | 0 | 0 | 0 | 0 | 0 | 0 | 0 | 0 | 0 | 0 | 0 | 0 | 0 | 0 | 0
GLASS_new.xls | #5 | MW | 90 | 1200 | A | 0 | 0 | 0 | 0 | WL | MW-90-1200-A-00-00-WL | [11 empty] | 0 | 0 | 0 | 0 | 0 | 0 | 0 | 0 | 0 | 0 | 0 | 0 | 0 | 0 | 0 | 0 | 0 | 0 | 0
0 | 0 | 0 | 0 | 0 | 0 | 0 | 0 | 0 | 0 | 0 | 0 | 0 | 0 | 0 | 0 |  | 0 | 0 |  |  | 0 | 0 | 0 | 0 | 0 | 0 | 0 | 0 | 0 | 0 | 0 | 0 | 0 | 0 | 0 | 0 | 0 | 0 | 0 | 0 | 0
0 | 0 | 0 | 0 | 0 | 0 | 0 | 0 | 0 | 0 | 0 | 0 | 0 | 0 | 0 | 0 |  | 0 | 0 |  |  | 0 | 0 | 0 | 0 | 0 | 0 | 0 | 0 | 0 | 0 | 0 | 0 | 0 | 0 | 0 | 0 | 0 | 0 | 0 | 0 | 0
0 | 0 | 0 | 0 | 0 | 0 | 0 | 0 | 0 | 0 | 0 | 0 | 0 | 0 | 0 | 0 |  | 0 | 0 |  |  | 0 | 0 | 0 | 0 | 0 | 0 | 0 | 0 | 0 | 0 | 0 | 0 | 0 | 0 | 0 | 0 | 0 | 0 | 0 | 0 | 0
0 | 0 | 0 | 0 | 0 | 0 | 0 | 0 | 0 | 0 | 0 | 0 | 0 | 0 | 0 | 0 |  | 0 | 0 |  |  | 0 | 0 | 0 | 0 | 0 | 0 | 0 | 0 | 0 | 0 | 0 | 0 | 0 | 0 | 0 | 0 | 0 | 0 | 0 | 0 | 0
0 | 0 | 0 | 0 | 0 | 0 | 0 | 0 | 0 | 0 | 0 | 0 | 0 | 0 | 0 | 0 |  | 0 | 0 |  |  | 0 | 0 | 0 | 0 | 0 | 0 | 0 | 0 | 0 | 0 | 0 | 0 | 0 | 0 | 0 | 0 | 0 | 0 | 0 | 0 | 0
0 | 0 | 0 | 0 | 0 | 0 | 0 | 0 | 0 | 0 | 0 | 0 | 0 | 0 | 0 | 0 |  | 0 | 0 |  |  | 0 | 0 | 0 | 0 | 0 | 0 | 0 | 0 | 0 | 0 | 0 | 0 | 0 | 0 | 0 | 0 | 0 | 0 | 0 | 0 | 0
0 | 0 | 0 | 0 | 0 | 0 | 0 | 0 | 0 | 0 | 0 | 0 | 0 | 0 | 0 | 0 |  | 0 | 0 |  |  | 0 | 0 | 0 | 0 | 0 | 0 | 0 | 0 | 0 | 0 | 0 | 0 | 0 | 0 | 0 | 0 | 0 | 0 | 0 | 0 | 0
0 | 0 | 0 | 0 | 0 | 0 | 0 | 0 | 0 | 0 | 0 | 0 | 0 | 0 | 0 | 0 |  | 0 | 0 |  |  | 0 | 0 | 0 | 0 | 0 | 0 | 0 | 0 | 0 | 0 | 0 | 0 | 0 | 0 | 0 | 0 | 0 | 0 | 0 | 0 | 0
0 | 0 | 0 | 0 | 0 | 0 | 0 | 0 | 0 | 0 | 0 | 0 | 0 | 0 | 0 | 0 |  | 0 | 0 |  |  | 0 | 0 | 0 | 0 | 0 | 0 | 0 | 0 | 0 | 0 | 0 | 0 | 0 | 0 | 0 | 0 | 0 | 0 | 0 | 0 | 0
0 | 0 | 0 | 0 | 0 | 0 | 0 | 0 | 0 | 0 | 0 | 0 | 0 | 0 | 0 | 0 |  | 0 | 0 |  |  | 0 | 0 | 0 | 0 | 0 | 0 | 0 | 0 | 0 | 0 | 0 | 0 | 0 | 0 | 0 | 0 | 0 | 0 | 0 | 0 | 0
0 | 0 | 0 | 0 | 0 | 0 | 0 | 0 | 0 | 0 | 0 | 0 | 0 | 0 | 0 | 0 |  | 0 | 0 |  |  | 0 | 0 | 0 | 0 | 0 | 0 | 0 | 0 | 0 | 0 | 0 | 0 | 0 | 0 | 0 | 0 | 0 | 0 | 0 | 0 | 0
0 | 0 | 0 | 0 | 0 | 0 | 0 | 0 | 0 | 0 | 0 | 0 | 0 | 0 | 0 | 0 |  | 0 | 0 |  |  | 0 | 0 | 0 | 0 | 0 | 0 | 0 | 0 | 0 | 0 | 0 | 0 | 0 | 0 | 0 | 0 | 0 | 0 | 0 | 0 | 0
0 | 0 | 0 | 0 | 0 | 0 | 0 | 0 | 0 | 0 | 0 | 0 | 0 | 0 | 0 | 0 |  | 0 | 0 |  |  | 0 | 0 | 0 | 0 | 0 | 0 | 0 | 0 | 0 | 0 | 0 | 0 | 0 | 0 | 0 | 0 | 0 | 0 | 0 | 0 | 0
0 | 0 | 0 | 0 | 0 | 0 | 0 | 0 | 0 | 0 | 0 | 0 | 0 | 0 | 0 | 0 |  | 0 | 0 |  |  | 0 | 0 | 0 | 0 | 0 | 0 | 0 | 0 | 0 | 0 | 0 | 0 | 0 | 0 | 0 | 0 | 0 | 0 | 0 | 0 | 0
0 | 0 | 0 | 0 | 0 | 0 | 0 | 0 | 0 | 0 | 0 | 0 | 0 | 0 | 0 | 0 |  | 0 | 0 |  |  | 0 | 0 | 0 | 0 | 0 | 0 | 0 | 0 | 0 | 0 | 0 | 0 | 0 | 0 | 0 | 0 | 0 | 0 | 0 | 0 | 0
0 | 0 | 0 | 0 | 0 | 0 | 0 | 0 | 0 | 0 | 0 | 0 | 0 | 0 | 0 | 0 |  | 0 | 0 |  |  | 0 | 0 | 0 | 0 | 0 | 0 | 0 | 0 | 0 | 0 | 0 | 0 | 0 | 0 | 0 | 0 | 0 | 0 | 0 | 0 | 0
0 | 0 | 0 | 0 | 0 | 0 | 0 | 0 | 0 | 0 | 0 | 0 | 0 | 0 | 0 | 0 |  | 0 | 0 |  |  | 0 | 0 | 0 | 0 | 0 | 0 | 0 | 0 | 0 | 0 | 0 | 0 | 0 | 0 | 0 | 0 | 0 | 0 | 0 | 0 | 0
0 | 0 | 0 | 0 | 0 | 0 | 0 | 0 | 0 | 0 | 0 | 0 | 0 | 0 | 0 | 0 |  | 0 | 0 |  |  | 0 | 0 | 0 | 0 | 0 | 0 | 0 | 0 | 0 | 0 | 0 | 0 | 0 | 0 | 0 | 0 | 0 | 0 | 0 | 0 | 0
0 | 0 | 0 | 0 | 0 | 0 | 0 | 0 | 0 | 0 | 0 | 0 | 0 | 0 | 0 | 0 |  | 0 | 0 |  |  | 0 | 0 | 0 | 0 | 0 | 0 | 0 | 0 | 0 | 0 | 0 | 0 | 0 | 0 | 0 | 0 | 0 | 0 | 0 | 0 | 0
0 | 0 | 0 | 0 | 0 | 0 | 0 | 0 | 0 | 0 | 0 | 0 | 0 | 0 | 0 | 0 |  | 0 | 0 |  |  | 0 | 0 | 0 | 0 | 0 | 0 | 0 | 0 | 0 | 0 | 0 | 0 | 0 | 0 | 0 | 0 | 0 | 0 | 0 | 0 | 0
0 | 0 | 0 | 0 | 0 | 0 | 0 | 0 | 0 | 0 | 0 | 0 | 0 | 0 | 0 | 0 |  | 0 | 0 |  |  | 0 | 0 | 0 | 0 | 0 | 0 | 0 | 0 | 0 | 0 | 0 | 0 | 0 | 0 | 0 | 0 | 0 | 0 | 0 | 0 | 0
0 | 0 | 0 | 0 | 0 | 0 | 0 | 0 | 0 | 0 | 0 | 0 | 0 | 0 | 0 | 0 |  | 0 | 0 |  |  | 0 | 0 | 0 | 0 | 0 | 0 | 0 | 0 | 0 | 0 | 0 | 0 | 0 | 0 | 0 | 0 | 0 | 0 | 0 | 0 | 0
0 | 0 | 0 | 0 | 0 | 0 | 0 | 0 | 0 | 0 | 0 | 0 | 0 | 0 | 0 | 0 |  | 0 | 0 |  |  | 0 | 0 | 0 | 0 | 0 | 0 | 0 | 0 | 0 | 0 | 0 | 0 | 0 | 0 | 0 | 0 | 0 | 0 | 0 | 0 | 0
0 | 0 | 0 | 0 | 0 | 0 | 0 | 0 | 0 | 0 | 0 | 0 | 0 | 0 | 0 | 0 |  | 0 | 0 |  |  | 0 | 0 | 0 | 0 | 0 | 0 | 0 | 0 | 0 | 0 | 0 | 0 | 0 | 0 | 0 | 0 | 0 | 0 | 0 | 0 | 0
0 | 0 | 0 | 0 | 0 | 0 | 0 | 0 | 0 | 0 | 0 | 0 | 0 | 0 | 0 | 0 |  | 0 | 0 |  |  | 0 | 0 | 0 | 0 | 0 | 0 | 0 | 0 | 0 | 0 | 0 | 0 | 0 | 0 | 0 | 0 | 0 | 0 | 0 | 0 | 0
0 | 0 | 0 | 0 | 0 | 0 | 0 | 0 | 0 | 0 | 0 | 0 | 0 | 0 | 0 | 0 |  | 0 | 0 |  |  | 0 | 0 | 0 | 0 | 0 | 0 | 0 | 0 | 0 | 0 | 0 | 0 | 0 | 0 | 0 | 0 | 0 | 0 | 0 | 0 | 0
0 | 0 | 0 | 0 | 0 | 0 | 0 | 0 | 0 | 0 | 0 | 0 | 0 | 0 | 0 | 0 |  | 0 | 0 |  |  | 0 | 0 | 0 | 0 | 0 | 0 | 0 | 0 | 0 | 0 | 0 | 0 | 0 | 0 | 0 | 0 | 0 | 0 | 0 | 0 | 0
0 | 0 | 0 | 0 | 0 | 0 | 0 | 0 | 0 | 0 | 0 | 0 | 0 | 0 | 0 | 0 |  | 0 | 0 |  |  | 0 | 0 | 0 | 0 | 0 | 0 | 0 | 0 | 0 | 0 | 0 | 0 | 0 | 0 | 0 | 0 | 0 | 0 | 0 | 0 | 0
0 | 0 | 0 | 0 | 0 | 0 | 0 | 0 | 0 | 0 | 0 | 0 | 0 | 0 | 0 | 0 |  | 0 | 0 |  |  | 0 | 0 | 0 | 0 | 0 | 0 | 0 | 0 | 0 | 0 | 0 | 0 | 0 | 0 | 0 | 0 | 0 | 0 | 0 | 0 | 0
0 | 0 | 0 | 0 | 0 | 0 | 0 | 0 | 0 | 0 | 0 | 0 | 0 | 0 | 0 | 0 |  | 0 | 0 |  |  | 0 | 0 | 0 | 0 | 0 | 0 | 0 | 0 | 0 | 0 | 0 | 0 | 0 | 0 | 0 | 0 | 0 | 0 | 0 | 0 | 0
0 | 0 | 0 | 0 | 0 | 0 | 0 | 0 | 0 | 0 | 0 | 0 | 0 | 0 | 0 | 0 |  | 0 | 0 |  |  | 0 | 0 | 0 | 0 | 0 | 0 | 0 | 0 | 0 | 0 | 0 | 0 | 0 | 0 | 0 | 0 | 0 | 0 | 0 | 0 | 0
0 | 0 | 0 | 0 | 0 | 0 | 0 | 0 | 0 | 0 | 0 | 0 | 0 | 0 | 0 | 0 |  | 0 | 0 |  |  | 0 | 0 | 0 | 0 | 0 | 0 | 0 | 0 | 0 | 0 | 0 | 0 | 0 | 0 | 0 | 0 | 0 | 0 | 0 | 0 | 0
0 | 0 | 0 | 0 | 0 | 0 | 0 | 0 | 0 | 0 | 0 | 0 | 0 | 0 | 0 | 0 |  | 0 | 0 |  |  | 0 | 0 | 0 | 0 | 0 | 0 | 0 | 0 | 0 | 0 | 0 | 0 | 0 | 0 | 0 | 0 | 0 | 0 | 0 | 0 | 0
0 | 0 | 0 | 0 | 0 | 0 | 0 | 0 | 0 | 0 | 0 | 0 | 0 | 0 | 0 | 0 |  | 0 | 0 |  |  | 0 | 0 | 0 | 0 | 0 | 0 | 0 | 0 | 0 | 0 | 0 | 0 | 0 | 0 | 0 | 0 | 0 | 0 | 0 | 0 | 0
0 | 0 | 0 | 0 | 0 | 0 | 0 | 0 | 0 | 0 | 0 | 0 | 0 | 0 | 0 | 0 |  | 0 | 0 |  |  | 0 | 0 | 0 | 0 | 0 | 0 | 0 | 0 | 0 | 0 | 0 | 0 | 0 | 0 | 0 | 0 | 0 | 0 | 0 | 0 | 0
0 | 0 | 0 | 0 | 0 | 0 | 0 | 0 | 0 | 0 | 0 | 0 | 0 | 0 | 0 | 0 |  | 0 | 0 |  |  | 0 | 0 | 0 | 0 | 0 | 0 | 0 | 0 | 0 | 0 | 0 | 0 | 0 | 0 | 0 | 0 | 0 | 0 | 0 | 0 | 0
0 | 0 | 0 | 0 | 0 | 0 | 0 | 0 | 0 | 0 | 0 | 0 | 0 | 0 | 0 | 0 |  | 0 | 0 |  |  | 0 | 0 | 0 | 0 | 0 | 0 | 0 | 0 | 0 | 0 | 0 | 0 | 0 | 0 | 0 | 0 | 0 | 0 | 0 | 0 | 0
0 | 0 | 0 | 0 | 0 | 0 | 0 | 0 | 0 | 0 | 0 | 0 | 0 | 0 | 0 | 0 |  | 0 | 0 |  |  | 0 | 0 | 0 | 0 | 0 | 0 | 0 | 0 | 0 | 0 | 0 | 0 | 0 | 0 | 0 | 0 | 0 | 0 | 0 | 0 | 0
0 | 0 | 0 | 0 | 0 | 0 | 0 | 0 | 0 | 0 | 0 | 0 | 0 | 0 | 0 | 0 |  | 0 | 0 |  |  | 0 | 0 | 0 | 0 | 0 | 0 | 0 | 0 | 0 | 0 | 0 | 0 | 0 | 0 | 0 | 0 | 0 | 0 | 0 | 0 | 0
0 | 0 | 0 | 0 | 0 | 0 | 0 | 0 | 0 | 0 | 0 | 0 | 0 | 0 | 0 | 0 |  | 0 | 0 |  |  | 0 | 0 | 0 | 0 | 0 | 0 | 0 | 0 | 0 | 0 | 0 | 0 | 0 | 0 | 0 | 0 | 0 | 0 | 0 | 0 | 0
0 | 0 | 0 | 0 | 0 | 0 | 0 | 0 | 0 | 0 | 0 | 0 | 0 | 0 | 0 | 0 |  | 0 | 0 |  |  | 0 | 0 | 0 | 0 | 0 | 0 | 0 | 0 | 0 | 0 | 0 | 0 | 0 | 0 | 0 | 0 | 0 | 0 | 0 | 0 | 0
0 | 0 | 0 | 0 | 0 | 0 | 0 | 0 | 0 | 0 | 0 | 0 | 0 | 0 | 0 | 0 |  | 0 | 0 |  |  | 0 | 0 | 0 | 0 | 0 | 0 | 0 | 0 | 0 | 0 | 0 | 0 | 0 | 0 | 0 | 0 | 0 | 0 | 0 | 0 | 0
0 | 0 | 0 | 0 | 0 | 0 | 0 | 0 | 0 | 0 | 0 | 0 | 0 | 0 | 0 | 0 |  | 0 | 0 |  |  | 0 | 0 | 0 | 0 | 0 | 0 | 0 | 0 | 0 | 0 | 0 | 0 | 0 | 0 | 0 | 0 | 0 | 0 | 0 | 0 | 0
0 | 0 | 0 | 0 | 0 | 0 | 0 | 0 | 0 | 0 | 0 | 0 | 0 | 0 | 0 | 0 |  | 0 | 0 |  |  | 0 | 0 | 0 | 0 | 0 | 0 | 0 | 0 | 0 | 0 | 0 | 0 | 0 | 0 | 0 | 0 | 0 | 0 | 0 | 0 | 0
0 | 0 | 0 | 0 | 0 | 0 | 0 | 0 | 0 | 0 | 0 | 0 | 0 | 0 | 0 | 0 |  | 0 | 0 |  |  | 0 | 0 | 0 | 0 | 0 | 0 | 0 | 0 | 0 | 0 | 0 | 0 | 0 | 0 | 0 | 0 | 0 | 0 | 0 | 0 | 0
0 | 0 | 0 | 0 | 0 | 0 | 0 | 0 | 0 | 0 | 0 | 0 | 0 | 0 | 0 | 0 |  | 0 | 0 |  |  | 0 | 0 | 0 | 0 | 0 | 0 | 0 | 0 | 0 | 0 | 0 | 0 | 0 | 0 | 0 | 0 | 0 | 0 | 0 | 0 | 0
0 | 0 | 0 | 0 | 0 | 0 | 0 | 0 | 0 | 0 | 0 | 0 | 0 | 0 | 0 | 0 |  | 0 | 0 |  |  | 0 | 0 | 0 | 0 | 0 | 0 | 0 | 0 | 0 | 0 | 0 | 0 | 0 | 0 | 0 | 0 | 0 | 0 | 0 | 0 | 0
0 | 0 | 0 | 0 | 0 | 0 | 0 | 0 | 0 | 0 | 0 | 0 | 0 | 0 | 0 | 0 |  | 0 | 0 |  |  | 0 | 0 | 0 | 0 | 0 | 0 | 0 | 0 | 0 | 0 | 0 | 0 | 0 | 0 | 0 | 0 | 0 | 0 | 0 | 0 | 0
0 | 0 | 0 | 0 | 0 | 0 | 0 | 0 | 0 | 0 | 0 | 0 | 0 | 0 | 0 | 0 |  | 0 | 0 |  |  | 0 | 0 | 0 | 0 | 0 | 0 | 0 | 0 | 0 | 0 | 0 | 0 | 0 | 0 | 0 | 0 | 0 | 0 | 0 | 0 | 0
0 | 0 | 0 | 0 | 0 | 0 | 0 | 0 | 0 | 0 | 0 | 0 | 0 | 0 | 0 | 0 |  | 0 | 0 |  |  | 0 | 0 | 0 | 0 | 0 | 0 | 0 | 0 | 0 | 0 | 0 | 0 | 0 | 0 | 0 | 0 | 0 | 0 | 0 | 0 | 0
0 | 0 | 0 | 0 | 0 | 0 | 0 | 0 | 0 | 0 | 0 | 0 | 0 | 0 | 0 | 0 |  | 0 | 0 |  |  | 0 | 0 | 0 | 0 | 0 | 0 | 0 | 0 | 0 | 0 | 0 | 0 | 0 | 0 | 0 | 0 | 0 | 0 | 0 | 0 | 0
0 | 0 | 0 | 0 | 0 | 0 | 0 | 0 | 0 | 0 | 0 | 0 | 0 | 0 | 0 | 0 |  | 0 | 0 |  |  | 0 | 0 | 0 | 0 | 0 | 0 | 0 | 0 | 0 | 0 | 0 | 0 | 0 | 0 | 0 | 0 | 0 | 0 | 0 | 0 | 0
0 | 0 | 0 | 0 | 0 | 0 | 0 | 0 | 0 | 0 | 0 | 0 | 0 | 0 | 0 | 0 |  | 0 | 0 |  |  | 0 | 0 | 0 | 0 | 0 | 0 | 0 | 0 | 0 | 0 | 0 | 0 | 0 | 0 | 0 | 0 | 0 | 0 | 0 | 0 | 0
0 | 0 | 0 | 0 | 0 | 0 | 0 | 0 | 0 | 0 | 0 | 0 | 0 | 0 | 0 | 0 |  | 0 | 0 |  |  | 0 | 0 | 0 | 0 | 0 | 0 | 0 | 0 | 0 | 0 | 0 | 0 | 0 | 0 | 0 | 0 | 0 | 0 | 0 | 0 | 0
0 | 0 | 0 | 0 | 0 | 0 | 0 | 0 | 0 | 0 | 0 | 0 | 0 | 0 | 0 | 0 |  | 0 | 0 |  |  | 0 | 0 | 0 | 0 | 0 | 0 | 0 | 0 | 0 | 0 | 0 | 0 | 0 | 0 | 0 | 0 | 0 | 0 | 0 | 0 | 0
0 | 0 | 0 | 0 | 0 | 0 | 0 | 0 | 0 | 0 | 0 | 0 | 0 | 0 | 0 | 0 |  | 0 | 0 |  |  | 0 | 0 | 0 | 0 | 0 | 0 | 0 | 0 | 0 | 0 | 0 | 0 | 0 | 0 | 0 | 0 | 0 | 0 | 0 | 0 | 0
0 | 0 | 0 | 0 | 0 | 0 | 0 | 0 | 0 | 0 | 0 | 0 | 0 | 0 | 0 | 0 |  | 0 | 0 |  |  | 0 | 0 | 0 | 0 | 0 | 0 | 0 | 0 | 0 | 0 | 0 | 0 | 0 | 0 | 0 | 0 | 0 | 0 | 0 | 0 | 0
0 | 0 | 0 | 0 | 0 | 0 | 0 | 0 | 0 | 0 | 0 | 0 | 0 | 0 | 0 | 0 |  | 0 | 0 |  |  | 0 | 0 | 0 | 0 | 0 | 0 | 0 | 0 | 0 | 0 | 0 | 0 | 0 | 0 | 0 | 0 | 0 | 0 | 0 | 0 | 0
0 | 0 | 0 | 0 | 0 | 0 | 0 | 0 | 0 | 0 | 0 | 0 | 0 | 0 | 0 | 0 |  | 0 | 0 |  |  | 0 | 0 | 0 | 0 | 0 | 0 | 0 | 0 | 0 | 0 | 0 | 0 | 0 | 0 | 0 | 0 | 0 | 0 | 0 | 0 | 0
0 | 0 | 0 | 0 | 0 | 0 | 0 | 0 | 0 | 0 | 0 | 0 | 0 | 0 | 0 | 0 |  | 0 | 0 |  |  | 0 | 0 | 0 | 0 | 0 | 0 | 0 | 0 | 0 | 0 | 0 | 0 | 0 | 0 | 0 | 0 | 0 | 0 | 0 | 0 | 0
0 | 0 | 0 | 0 | 0 | 0 | 0 | 0 | 0 | 0 | 0 | 0 | 0 | 0 | 0 | 0 |  | 0 | 0 |  |  | 0 | 0 | 0 | 0 | 0 | 0 | 0 | 0 | 0 | 0 | 0 | 0 | 0 | 0 | 0 | 0 | 0 | 0 | 0 | 0 | 0
0 | 0 | 0 | 0 | 0 | 0 | 0 | 0 | 0 | 0 | 0 | 0 | 0 | 0 | 0 | 0 |  | 0 | 0 |  |  | 0 | 0 | 0 | 0 | 0 | 0 | 0 | 0 | 0 | 0 | 0 | 0 | 0 | 0 | 0 | 0 | 0 | 0 | 0 | 0 | 0
0 | 0 | 0 | 0 | 0 | 0 | 0 | 0 | 0 | 0 | 0 | 0 | 0 | 0 | 0 | 0 |  | 0 | 0 |  |  | 0 | 0 | 0 | 0 | 0 | 0 | 0 | 0 | 0 | 0 | 0 | 0 | 0 | 0 | 0 | 0 | 0 | 0 | 0 | 0 | 0
0 | 0 | 0 | 0 | 0 | 0 | 0 | 0 | 0 | 0 | 0 | 0 | 0 | 0 | 0 | 0 |  | 0 | 0 |  |  | 0 | 0 | 0 | 0 | 0 | 0 | 0 | 0 | 0 | 0 | 0 | 0 | 0 | 0 | 0 | 0 | 0 | 0 | 0 | 0 | 0
0 | 0 | 0 | 0 | 0 | 0 | 0 | 0 | 0 | 0 | 0 | 0 | 0 | 0 | 0 | 0 |  | 0 | 0 |  |  | 0 | 0 | 0 | 0 | 0 | 0 | 0 | 0 | 0 | 0 | 0 | 0 | 0 | 0 | 0 | 0 | 0 | 0 | 0 | 0 | 0
0 | 0 | 0 | 0 | 0 | 0 | 0 | 0 | 0 | 0 | 0 | 0 | 0 | 0 | 0 | 0 |  | 0 | 0 |  |  | 0 | 0 | 0 | 0 | 0 | 0 | 0 | 0 | 0 | 0 | 0 | 0 | 0 | 0 | 0 | 0 | 0 | 0 | 0 | 0 | 0
0 | 0 | 0 | 0 | 0 | 0 | 0 | 0 | 0 | 0 | 0 | 0 | 0 | 0 | 0 | 0 |  | 0 | 0 |  |  | 0 | 0 | 0 | 0 | 0 | 0 | 0 | 0 | 0 | 0 | 0 | 0 | 0 | 0 | 0 | 0 | 0 | 0 | 0 | 0 | 0
0 | 0 | 0 | 0 | 0 | 0 | 0 | 0 | 0 | 0 | 0 | 0 | 0 | 0 | 0 | 0 |  | 0 | 0 |  |  | 0 | 0 | 0 | 0 | 0 | 0 | 0 | 0 | 0 | 0 | 0 | 0 | 0 | 0 | 0 | 0 | 0 | 0 | 0 | 0 | 0
0 | 0 | 0 | 0 | 0 | 0 | 0 | 0 | 0 | 0 | 0 | 0 | 0 | 0 | 0 | 0 |  | 0 | 0 |  |  | 0 | 0 | 0 | 0 | 0 | 0 | 0 | 0 | 0 | 0 | 0 | 0 | 0 | 0 | 0 | 0 | 0 | 0 | 0 | 0 | 0
0 | 0 | 0 | 0 | 0 | 0 | 0 | 0 | 0 | 0 | 0 | 0 | 0 | 0 | 0 | 0 |  | 0 | 0 |  |  | 0 | 0 | 0 | 0 | 0 | 0 | 0 | 0 | 0 | 0 | 0 | 0 | 0 | 0 | 0 | 0 | 0 | 0 | 0 | 0 | 0
0 | 0 | 0 | 0 | 0 | 0 | 0 | 0 | 0 | 0 | 0 | 0 | 0 | 0 | 0 | 0 |  | 0 | 0 |  |  | 0 | 0 | 0 | 0 | 0 | 0 | 0 | 0 | 0 | 0 | 0 | 0 | 0 | 0 | 0 | 0 | 0 | 0 | 0 | 0 | 0
0 | 0 | 0 | 0 | 0 | 0 | 0 | 0 | 0 | 0 | 0 | 0 | 0 | 0 | 0 | 0 |  | 0 | 0 |  |  | 0 | 0 | 0 | 0 | 0 | 0 | 0 | 0 | 0 | 0 | 0 | 0 | 0 | 0 | 0 | 0 | 0 | 0 | 0 | 0 | 0
0 | 0 | 0 | 0 | 0 | 0 | 0 | 0 | 0 | 0 | 0 | 0 | 0 | 0 | 0 | 0 |  | 0 | 0 |  |  | 0 | 0 | 0 | 0 | 0 | 0 | 0 | 0 | 0 | 0 | 0 | 0 | 0 | 0 | 0 | 0 | 0 | 0 | 0 | 0 | 0
0 | 0 | 0 | 0 | 0 | 0 | 0 | 0 | 0 | 0 | 0 | 0 | 0 | 0 | 0 | 0 |  | 0 | 0 |  |  | 0 | 0 | 0 | 0 | 0 | 0 | 0 | 0 | 0 | 0 | 0 | 0 | 0 | 0 | 0 | 0 | 0 | 0 | 0 | 0 | 0
0 | 0 | 0 | 0 | 0 | 0 | 0 | 0 | 0 | 0 | 0 | 0 | 0 | 0 | 0 | 0 |  | 0 | 0 |  |  | 0 | 0 | 0 | 0 | 0 | 0 | 0 | 0 | 0 | 0 | 0 | 0 | 0 | 0 | 0 | 0 | 0 | 0 | 0 | 0 | 0
0 | 0 | 0 | 0 | 0 | 0 | 0 | 0 | 0 | 0 | 0 | 0 | 0 | 0 | 0 | 0 |  | 0 | 0 |  |  | 0 | 0 | 0 | 0 | 0 | 0 | 0 | 0 | 0 | 0 | 0 | 0 | 0 | 0 | 0 | 0 | 0 | 0 | 0 | 0 | 0
0 | 0 | 0 | 0 | 0 | 0 | 0 | 0 | 0 | 0 | 0 | 0 | 0 | 0 | 0 | 0 |  | 0 | 0 |  |  | 0 | 0 | 0 | 0 | 0 | 0 | 0 | 0 | 0 | 0 | 0 | 0 | 0 | 0 | 0 | 0 | 0 | 0 | 0 | 0 | 0
0 | 0 | 0 | 0 | 0 | 0 | 0 | 0 | 0 | 0 | 0 | 0 | 0 | 0 | 0 | 0 |  | 0 | 0 |  |  | 0 | 0 | 0 | 0 | 0 | 0 | 0 | 0 | 0 | 0 | 0 | 0 | 0 | 0 | 0 | 0 | 0 | 0 | 0 | 0 | 0
0 | 0 | 0 | 0 | 0 | 0 | 0 | 0 | 0 | 0 | 0 | 0 | 0 | 0 | 0 | 0 |  | 0 | 0 |  |  | 0 | 0 | 0 | 0 | 0 | 0 | 0 | 0 | 0 | 0 | 0 | 0 | 0 | 0 | 0 | 0 | 0 | 0 | 0 | 0 | 0
0 | 0 | 0 | 0 | 0 | 0 | 0 | 0 | 0 | 0 | 0 | 0 | 0 | 0 | 0 | 0 |  | 0 | 0 |  |  | 0 | 0 | 0 | 0 | 0 | 0 | 0 | 0 | 0 | 0 | 0 | 0 | 0 | 0 | 0 | 0 | 0 | 0 | 0 | 0 | 0
0 | 0 | 0 | 0 | 0 | 0 | 0 | 0 | 0 | 0 | 0 | 0 | 0 | 0 | 0 | 0 |  | 0 | 0 |  |  | 0 | 0 | 0 | 0 | 0 | 0 | 0 | 0 | 0 | 0 | 0 | 0 | 0 | 0 | 0 | 0 | 0 | 0 | 0 | 0 | 0
0 | 0 | 0 | 0 | 0 | 0 | 0 | 0 | 0 | 0 | 0 | 0 | 0 | 0 | 0 | 0 |  | 0 | 0 |  |  | 0 | 0 | 0 | 0 | 0 | 0 | 0 | 0 | 0 | 0 | 0 | 0 | 0 | 0 | 0 | 0 | 0 | 0 | 0 | 0 | 0
0 | 0 | 0 | 0 | 0 | 0 | 0 | 0 | 0 | 0 | 0 | 0 | 0 | 0 | 0 | 0 |  | 0 | 0 |  |  | 0 | 0 | 0 | 0 | 0 | 0 | 0 | 0 | 0 | 0 | 0 | 0 | 0 | 0 | 0 | 0 | 0 | 0 | 0 | 0 | 0
0 | 0 | 0 | 0 | 0 | 0 | 0 | 0 | 0 | 0 | 0 | 0 | 0 | 0 | 0 | 0 |  | 0 | 0 |  |  | 0 | 0 | 0 | 0 | 0 | 0 | 0 | 0 | 0 | 0 | 0 | 0 | 0 | 0 | 0 | 0 | 0 | 0 | 0 | 0 | 0
0 | 0 | 0 | 0 | 0 | 0 | 0 | 0 | 0 | 0 | 0 | 0 | 0 | 0 | 0 | 0 |  | 0 | 0 |  |  | 0 | 0 | 0 | 0 | 0 | 0 | 0 | 0 | 0 | 0 | 0 | 0 | 0 | 0 | 0 | 0 | 0 | 0 | 0 | 0 | 0
0 | 0 | 0 | 0 | 0 | 0 | 0 | 0 | 0 | 0 | 0 | 0 | 0 | 0 | 0 | 0 |  | 0 | 0 |  |  | 0 | 0 | 0 | 0 | 0 | 0 | 0 | 0 | 0 | 0 | 0 | 0 | 0 | 0 | 0 | 0 | 0 | 0 | 0 | 0 | 0
0 | 0 | 0 | 0 | 0 | 0 | 0 | 0 | 0 | 0 | 0 | 0 | 0 | 0 | 0 | 0 |  | 0 | 0 |  |  | 0 | 0 | 0 | 0 | 0 | 0 | 0 | 0 | 0 | 0 | 0 | 0 | 0 | 0 | 0 | 0 | 0 | 0 | 0 | 0 | 0
0 | 0 | 0 | 0 | 0 | 0 | 0 | 0 | 0 | 0 | 0 | 0 | 0 | 0 | 0 | 0 |  | 0 | 0 |  |  | 0 | 0 | 0 | 0 | 0 | 0 | 0 | 0 | 0 | 0 | 0 | 0 | 0 | 0 | 0 | 0 | 0 | 0 | 0 | 0 | 0
0 | 0 | 0 | 0 | 0 | 0 | 0 | 0 | 0 | 0 | 0 | 0 | 0 | 0 | 0 | 0 |  | 0 | 0 |  |  | 0 | 0 | 0 | 0 | 0 | 0 | 0 | 0 | 0 | 0 | 0 | 0 | 0 | 0 | 0 | 0 | 0 | 0 | 0 | 0 | 0
0 | 0 | 0 | 0 | 0 | 0 | 0 | 0 | 0 | 0 | 0 | 0 | 0 | 0 | 0 | 0 |  | 0 | 0 |  |  | 0 | 0 | 0 | 0 | 0 | 0 | 0 | 0 | 0 | 0 | 0 | 0 | 0 | 0 | 0 | 0 | 0 | 0 | 0 | 0 | 0
0 | 0 | 0 | 0 | 0 | 0 | 0 | 0 | 0 | 0 | 0 | 0 | 0 | 0 | 0 | 0 |  | 0 | 0 |  |  | 0 | 0 | 0 | 0 | 0 | 0 | 0 | 0 | 0 | 0 | 0 | 0 | 0 | 0 | 0 | 0 | 0 | 0 | 0 | 0 | 0
0 | 0 | 0 | 0 | 0 | 0 | 0 | 0 | 0 | 0 | 0 | 0 | 0 | 0 | 0 | 0 |  | 0 | 0 |  |  | 0 | 0 | 0 | 0 | 0 | 0 | 0 | 0 | 0 | 0 | 0 | 0 | 0 | 0 | 0 | 0 | 0 | 0 | 0 | 0 | 0
0 | 0 | 0 | 0 | 0 | 0 | 0 | 0 | 0 | 0 | 0 | 0 | 0 | 0 | 0 | 0 |  | 0 | 0 |  |  | 0 | 0 | 0 | 0 | 0 | 0 | 0 | 0 | 0 | 0 | 0 | 0 | 0 | 0 | 0 | 0 | 0 | 0 | 0 | 0 | 0
0 | 0 | 0 | 0 | 0 | 0 | 0 | 0 | 0 | 0 | 0 | 0 | 0 | 0 | 0 | 0 |  | 0 | 0 |  |  | 0 | 0 | 0 | 0 | 0 | 0 | 0 | 0 | 0 | 0 | 0 | 0 | 0 | 0 | 0 | 0 | 0 | 0 | 0 | 0 | 0
0 | 0 | 0 | 0 | 0 | 0 | 0 | 0 | 0 | 0 | 0 | 0 | 0 | 0 | 0 | 0 |  | 0 | 0 |  |  | 0 | 0 | 0 | 0 | 0 | 0 | 0 | 0 | 0 | 0 | 0 | 0 | 0 | 0 | 0 | 0 | 0 | 0 | 0 | 0 | 0
0 | 0 | 0 | 0 | 0 | 0 | 0 | 0 | 0 | 0 | 0 | 0 | 0 | 0 | 0 | 0 |  | 0 | 0 |  |  | 0 | 0 | 0 | 0 | 0 | 0 | 0 | 0 | 0 | 0 | 0 | 0 | 0 | 0 | 0 | 0 | 0 | 0 | 0 | 0 | 0
0 | 0 | 0 | 0 | 0 | 0 | 0 | 0 | 0 | 0 | 0 | 0 | 0 | 0 | 0 | 0 |  | 0 | 0 |  |  | 0 | 0 | 0 | 0 | 0 | 0 | 0 | 0 | 0 | 0 | 0 | 0 | 0 | 0 | 0 | 0 | 0 | 0 | 0 | 0 | 0
0 | 0 | 0 | 0 | 0 | 0 | 0 | 0 | 0 | 0 | 0 | 0 | 0 | 0 | 0 | 0 |  | 0 | 0 |  |  | 0 | 0 | 0 | 0 | 0 | 0 | 0 | 0 | 0 | 0 | 0 | 0 | 0 | 0 | 0 | 0 | 0 | 0 | 0 | 0 | 0
0 | 0 | 0 | 0 | 0 | 0 | 0 | 0 | 0 | 0 | 0 | 0 | 0 | 0 | 0 | 0 |  | 0 | 0 |  |  | 0 | 0 | 0 | 0 | 0 | 0 | 0 | 0 | 0 | 0 | 0 | 0 | 0 | 0 | 0 | 0 | 0 | 0 | 0 | 0 | 0
0 | 0 | 0 | 0 | 0 | 0 | 0 | 0 | 0 | 0 | 0 | 0 | 0 | 0 | 0 | 0 |  | 0 | 0 |  |  | 0 | 0 | 0 | 0 | 0 | 0 | 0 | 0 | 0 | 0 | 0 | 0 | 0 | 0 | 0 | 0 | 0 | 0 | 0 | 0 | 0
0 | 0 | 0 | 0 | 0 | 0 | 0 | 0 | 0 | 0 | 0 | 0 | 0 | 0 | 0 | 0 |  | 0 | 0 |  |  | 0 | 0 | 0 | 0 | 0 | 0 | 0 | 0 | 0 | 0 | 0 | 0 | 0 | 0 | 0 | 0 | 0 | 0 | 0 | 0 | 0
0 | 0 | 0 | 0 | 0 | 0 | 0 | 0 | 0 | 0 | 0 | 0 | 0 | 0 | 0 | 0 |  | 0 | 0 |  |  | 0 | 0 | 0 | 0 | 0 | 0 | 0 | 0 | 0 | 0 | 0 | 0 | 0 | 0 | 0 | 0 | 0 | 0 | 0 | 0 | 0
0 | 0 | 0 | 0 | 0 | 0 | 0 | 0 | 0 | 0 | 0 | 0 | 0 | 0 | 0 | 0 |  | 0 | 0 |  |  | 0 | 0 | 0 | 0 | 0 | 0 | 0 | 0 | 0 | 0 | 0 | 0 | 0 | 0 | 0 | 0 | 0 | 0 | 0 | 0 | 0
0 | 0 | 0 | 0 | 0 | 0 | 0 | 0 | 0 | 0 | 0 | 0 | 0 | 0 | 0 | 0 |  | 0 | 0 |  |  | 0 | 0 | 0 | 0 | 0 | 0 | 0 | 0 | 0 | 0 | 0 | 0 | 0 | 0 | 0 | 0 | 0 | 0 | 0 | 0 | 0
0 | 0 | 0 | 0 | 0 | 0 | 0 | 0 | 0 | 0 | 0 | 0 | 0 | 0 | 0 | 0 |  | 0 | 0 |  |  | 0 | 0 | 0 | 0 | 0 | 0 | 0 | 0 | 0 | 0 | 0 | 0 | 0 | 0 | 0 | 0 | 0 | 0 | 0 | 0 | 0
0 | 0 | 0 | 0 | 0 | 0 | 0 | 0 | 0 | 0 | 0 | 0 | 0 | 0 | 0 | 0 |  | 0 | 0 |  |  | 0 | 0 | 0 | 0 | 0 | 0 | 0 | 0 | 0 | 0 | 0 | 0 | 0 | 0 | 0 | 0 | 0 | 0 | 0 | 0 | 0
0 | 0 | 0 | 0 | 0 | 0 | 0 | 0 | 0 | 0 | 0 | 0 | 0 | 0 | 0 | 0 |  | 0 | 0 |  |  | 0 | 0 | 0 | 0 | 0 | 0 | 0 | 0 | 0 | 0 | 0 | 0 | 0 | 0 | 0 | 0 | 0 | 0 | 0 | 0 | 0
0 | 0 | 0 | 0 | 0 | 0 | 0 | 0 | 0 | 0 | 0 | 0 | 0 | 0 | 0 | 0 |  | 0 | 0 |  |  | 0 | 0 | 0 | 0 | 0 | 0 | 0 | 0 | 0 | 0 | 0 | 0 | 0 | 0 | 0 | 0 | 0 | 0 | 0 | 0 | 0
0 | 0 | 0 | 0 | 0 | 0 | 0 | 0 | 0 | 0 | 0 | 0 | 0 | 0 | 0 | 0 |  | 0 | 0 |  |  | 0 | 0 | 0 | 0 | 0 | 0 | 0 | 0 | 0 | 0 | 0 | 0 | 0 | 0 | 0 | 0 | 0 | 0 | 0 | 0 | 0
0 | 0 | 0 | 0 | 0 | 0 | 0 | 0 | 0 | 0 | 0 | 0 | 0 | 0 | 0 | 0 |  | 0 | 0 |  |  | 0 | 0 | 0 | 0 | 0 | 0 | 0 | 0 | 0 | 0 | 0 | 0 | 0 | 0 | 0 | 0 | 0 | 0 | 0 | 0 | 0
0 | 0 | 0 | 0 | 0 | 0 | 0 | 0 | 0 | 0 | 0 | 0 | 0 | 0 | 0 | 0 |  | 0 | 0 |  |  | 0 | 0 | 0 | 0 | 0 | 0 | 0 | 0 | 0 | 0 | 0 | 0 | 0 | 0 | 0 | 0 | 0 | 0 | 0 | 0 | 0
0 | 0 | 0 | 0 | 0 | 0 | 0 | 0 | 0 | 0 | 0 | 0 | 0 | 0 | 0 | 0 |  | 0 | 0 |  |  | 0 | 0 | 0 | 0 | 0 | 0 | 0 | 0 | 0 | 0 | 0 | 0 | 0 | 0 | 0 | 0 | 0 | 0 | 0 | 0 | 0
0 | 0 | 0 | 0 | 0 | 0 | 0 | 0 | 0 | 0 | 0 | 0 | 0 | 0 | 0 | 0 |  | 0 | 0 |  |  | 0 | 0 | 0 | 0 | 0 | 0 | 0 | 0 | 0 | 0 | 0 | 0 | 0 | 0 | 0 | 0 | 0 | 0 | 0 | 0 | 0
0 | 0 | 0 | 0 | 0 | 0 | 0 | 0 | 0 | 0 | 0 | 0 | 0 | 0 | 0 | 0 |  | 0 | 0 |  |  | 0 | 0 | 0 | 0 | 0 | 0 | 0 | 0 | 0 | 0 | 0 | 0 | 0 | 0 | 0 | 0 | 0 | 0 | 0 | 0 | 0
0 | 0 | 0 | 0 | 0 | 0 | 0 | 0 | 0 | 0 | 0 | 0 | 0 | 0 | 0 | 0 |  | 0 | 0 |  |  | 0 | 0 | 0 | 0 | 0 | 0 | 0 | 0 | 0 | 0 | 0 | 0 | 0 | 0 | 0 | 0 | 0 | 0 | 0 | 0 | 0
0 | 0 | 0 | 0 | 0 | 0 | 0 | 0 | 0 | 0 | 0 | 0 | 0 | 0 | 0 | 0 |  | 0 | 0 |  |  | 0 | 0 | 0 | 0 | 0 | 0 | 0 | 0 | 0 | 0 | 0 | 0 | 0 | 0 | 0 | 0 | 0 | 0 | 0 | 0 | 0
0 | 0 | 0 | 0 | 0 | 0 | 0 | 0 | 0 | 0 | 0 | 0 | 0 | 0 | 0 | 0 |  | 0 | 0 |  |  | 0 | 0 | 0 | 0 | 0 | 0 | 0 | 0 | 0 | 0 | 0 | 0 | 0 | 0 | 0 | 0 | 0 | 0 | 0 | 0 | 0
0 | 0 | 0 | 0 | 0 | 0 | 0 | 0 | 0 | 0 | 0 | 0 | 0 | 0 | 0 | 0 |  | 0 | 0 |  |  | 0 | 0 | 0 | 0 | 0 | 0 | 0 | 0 | 0 | 0 | 0 | 0 | 0 | 0 | 0 | 0 | 0 | 0 | 0 | 0 | 0
0 | 0 | 0 | 0 | 0 | 0 | 0 | 0 | 0 | 0 | 0 | 0 | 0 | 0 | 0 | 0 |  | 0 | 0 |  |  | 0 | 0 | 0 | 0 | 0 | 0 | 0 | 0 | 0 | 0 | 0 | 0 | 0 | 0 | 0 | 0 | 0 | 0 | 0 | 0 | 0
0 | 0 | 0 | 0 | 0 | 0 | 0 | 0 | 0 | 0 | 0 | 0 | 0 | 0 | 0 | 0 |  | 0 | 0 |  |  | 0 | 0 | 0 | 0 | 0 | 0 | 0 | 0 | 0 | 0 | 0 | 0 | 0 | 0 | 0 | 0 | 0 | 0 | 0 | 0 | 0
0 | 0 | 0 | 0 | 0 | 0 | 0 | 0 | 0 | 0 | 0 | 0 | 0 | 0 | 0 | 0 |  | 0 | 0 |  |  | 0 | 0 | 0 | 0 | 0 | 0 | 0 | 0 | 0 | 0 | 0 | 0 | 0 | 0 | 0 | 0 | 0 | 0 | 0 | 0 | 0
0 | 0 | 0 | 0 | 0 | 0 | 0 | 0 | 0 | 0 | 0 | 0 | 0 | 0 | 0 | 0 |  | 0 | 0 |  |  | 0 | 0 | 0 | 0 | 0 | 0 | 0 | 0 | 0 | 0 | 0 | 0 | 0 | 0 | 0 | 0 | 0 | 0 | 0 | 0 | 0
0 | 0 | 0 | 0 | 0 | 0 | 0 | 0 | 0 | 0 | 0 | 0 | 0 | 0 | 0 | 0 |  | 0 | 0 |  |  | 0 | 0 | 0 | 0 | 0 | 0 | 0 | 0 | 0 | 0 | 0 | 0 | 0 | 0 | 0 | 0 | 0 | 0 | 0 | 0 | 0
0 | 0 | 0 | 0 | 0 | 0 | 0 | 0 | 0 | 0 | 0 | 0 | 0 | 0 | 0 | 0 |  | 0 | 0 |  |  | 0 | 0 | 0 | 0 | 0 | 0 | 0 | 0 | 0 | 0 | 0 | 0 | 0 | 0 | 0 | 0 | 0 | 0 | 0 | 0 | 0
0 | 0 | 0 | 0 | 0 | 0 | 0 | 0 | 0 | 0 | 0 | 0 | 0 | 0 | 0 | 0 |  | 0 | 0 |  |  | 0 | 0 | 0 | 0 | 0 | 0 | 0 | 0 | 0 | 0 | 0 | 0 | 0 | 0 | 0 | 0 | 0 | 0 | 0 | 0 | 0
0 | 0 | 0 | 0 | 0 | 0 | 0 | 0 | 0 | 0 | 0 | 0 | 0 | 0 | 0 | 0 |  | 0 | 0 |  |  | 0 | 0 | 0 | 0 | 0 | 0 | 0 | 0 | 0 | 0 | 0 | 0 | 0 | 0 | 0 | 0 | 0 | 0 | 0 | 0 | 0
0 | 0 | 0 | 0 | 0 | 0 | 0 | 0 | 0 | 0 | 0 | 0 | 0 | 0 | 0 | 0 |  | 0 | 0 |  |  | 0 | 0 | 0 | 0 | 0 | 0 | 0 | 0 | 0 | 0 | 0 | 0 | 0 | 0 | 0 | 0 | 0 | 0 | 0 | 0 | 0
0 | 0 | 0 | 0 | 0 | 0 | 0 | 0 | 0 | 0 | 0 | 0 | 0 | 0 | 0 | 0 |  | 0 | 0 |  |  | 0 | 0 | 0 | 0 | 0 | 0 | 0 | 0 | 0 | 0 | 0 | 0 | 0 | 0 | 0 | 0 | 0 | 0 | 0 | 0 | 0
0 | 0 | 0 | 0 | 0 | 0 | 0 | 0 | 0 | 0 | 0 | 0 | 0 | 0 | 0 | 0 |  | 0 | 0 |  |  | 0 | 0 | 0 | 0 | 0 | 0 | 0 | 0 | 0 | 0 | 0 | 0 | 0 | 0 | 0 | 0 | 0 | 0 | 0 | 0 | 0
0 | 0 | 0 | 0 | 0 | 0 | 0 | 0 | 0 | 0 | 0 | 0 | 0 | 0 | 0 | 0 |  | 0 | 0 |  |  | 0 | 0 | 0 | 0 | 0 | 0 | 0 | 0 | 0 | 0 | 0 | 0 | 0 | 0 | 0 | 0 | 0 | 0 | 0 | 0 | 0
0 | 0 | 0 | 0 | 0 | 0 | 0 | 0 | 0 | 0 | 0 | 0 | 0 | 0 | 0 | 0 |  | 0 | 0 |  |  | 0 | 0 | 0 | 0 | 0 | 0 | 0 | 0 | 0 | 0 | 0 | 0 | 0 | 0 | 0 | 0 | 0 | 0 | 0 | 0 | 0
0 | 0 | 0 | 0 | 0 | 0 | 0 | 0 | 0 | 0 | 0 | 0 | 0 | 0 | 0 | 0 |  | 0 | 0 |  |  | 0 | 0 | 0 | 0 | 0 | 0 | 0 | 0 | 0 | 0 | 0 | 0 | 0 | 0 | 0 | 0 | 0 | 0 | 0 | 0 | 0
0 | 0 | 0 | 0 | 0 | 0 | 0 | 0 | 0 | 0 | 0 | 0 | 0 | 0 | 0 | 0 |  | 0 | 0 |  |  | 0 | 0 | 0 | 0 | 0 | 0 | 0 | 0 | 0 | 0 | 0 | 0 | 0 | 0 | 0 | 0 | 0 | 0 | 0 | 0 | 0
0 | 0 | 0 | 0 | 0 | 0 | 0 | 0 | 0 | 0 | 0 | 0 | 0 | 0 | 0 | 0 |  | 0 | 0 |  |  | 0 | 0 | 0 | 0 | 0 | 0 | 0 | 0 | 0 | 0 | 0 | 0 | 0 | 0 | 0 | 0 | 0 | 0 | 0 | 0 | 0
0 | 0 | 0 | 0 | 0 | 0 | 0 | 0 | 0 | 0 | 0 | 0 | 0 | 0 | 0 | 0 |  | 0 | 0 |  |  | 0 | 0 | 0 | 0 | 0 | 0 | 0 | 0 | 0 | 0 | 0 | 0 | 0 | 0 | 0 | 0 | 0 | 0 | 0 | 0 | 0
0 | 0 | 0 | 0 | 0 | 0 | 0 | 0 | 0 | 0 | 0 | 0 | 0 | 0 | 0 | 0 |  | 0 | 0 |  |  | 0 | 0 | 0 | 0 | 0 | 0 | 0 | 0 | 0 | 0 | 0 | 0 | 0 | 0 | 0 | 0 | 0 | 0 | 0 | 0 | 0
0 | 0 | 0 | 0 | 0 | 0 | 0 | 0 | 0 | 0 | 0 | 0 | 0 | 0 | 0 | 0 |  | 0 | 0 |  |  | 0 | 0 | 0 | 0 | 0 | 0 | 0 | 0 | 0 | 0 | 0 | 0 | 0 | 0 | 0 | 0 | 0 | 0 | 0 | 0 | 0
0 | 0 | 0 | 0 | 0 | 0 | 0 | 0 | 0 | 0 | 0 | 0 | 0 | 0 | 0 | 0 |  | 0 | 0 |  |  | 0 | 0 | 0 | 0 | 0 | 0 | 0 | 0 | 0 | 0 | 0 | 0 | 0 | 0 | 0 | 0 | 0 | 0 | 0 | 0 | 0
0 | 0 | 0 | 0 | 0 | 0 | 0 | 0 | 0 | 0 | 0 | 0 | 0 | 0 | 0 | 0 |  | 0 | 0 |  |  | 0 | 0 | 0 | 0 | 0 | 0 | 0 | 0 | 0 | 0 | 0 | 0 | 0 | 0 | 0 | 0 | 0 | 0 | 0 | 0 | 0
0 | 0 | 0 | 0 | 0 | 0 | 0 | 0 | 0 | 0 | 0 | 0 | 0 | 0 | 0 | 0 |  | 0 | 0 |  |  | 0 | 0 | 0 | 0 | 0 | 0 | 0 | 0 | 0 | 0 | 0 | 0 | 0 | 0 | 0 | 0 | 0 | 0 | 0 | 0 | 0
0 | 0 | 0 | 0 | 0 | 0 | 0 | 0 | 0 | 0 | 0 | 0 | 0 | 0 | 0 | 0 |  | 0 | 0 |  |  | 0 | 0 | 0 | 0 | 0 | 0 | 0 | 0 | 0 | 0 | 0 | 0 | 0 | 0 | 0 | 0 | 0 | 0 | 0 | 0 | 0
0 | 0 | 0 | 0 | 0 | 0 | 0 | 0 | 0 | 0 | 0 | 0 | 0 | 0 | 0 | 0 |  | 0 | 0 |  |  | 0 | 0 | 0 | 0 | 0 | 0 | 0 | 0 | 0 | 0 | 0 | 0 | 0 | 0 | 0 | 0 | 0 | 0 | 0 | 0 | 0
0 | 0 | 0 | 0 | 0 | 0 | 0 | 0 | 0 | 0 | 0 | 0 | 0 | 0 | 0 | 0 |  | 0 | 0 |  |  | 0 | 0 | 0 | 0 | 0 | 0 | 0 | 0 | 0 | 0 | 0 | 0 | 0 | 0 | 0 | 0 | 0 | 0 | 0 | 0 | 0
0 | 0 | 0 | 0 | 0 | 0 | 0 | 0 | 0 | 0 | 0 | 0 | 0 | 0 | 0 | 0 |  | 0 | 0 |  |  | 0 | 0 | 0 | 0 | 0 | 0 | 0 | 0 | 0 | 0 | 0 | 0 | 0 | 0 | 0 | 0 | 0 | 0 | 0 | 0 | 0
0 | 0 | 0 | 0 | 0 | 0 | 0 | 0 | 0 | 0 | 0 | 0 | 0 | 0 | 0 | 0 |  | 0 | 0 |  |  | 0 | 0 | 0 | 0 | 0 | 0 | 0 | 0 | JSS Report Nr. | page or Table | glass | Temp (0C) | S/A (m-1) | solution | material1 | m/w (g/L) | material2 | m/w (g/L) | quantity | codeV time(d) => | 3 | 7 | 14 | 28 | 91 | 182 | 365 | 547 | 0 | 0 | 0 | 0 | 0 | 0 | 0 | 0 | 0 | 0 | 0 | 0 | 0 | 0 | 0 | 0 | 0 | 0 | 0 | 0 | 0 | 0 | 0
0 | 0 | 0 | 0 | 0 | 0 | 0 | 0 | 0 | 0 | 0 | 0 | 0 | 0 | 0 | 0 |  | 0 | 0 |  |  | 0 | 0 | 0 | 0 | 0 | 0 | 0 | 0 | 87-01 | p4:22 | ABS118 | 90 | 10 | A | mgn | 0.04 | 0 | 0 | NL(B) | ABS118-90-10-A-mgn0.04--NL(B) | 0 | 0 | 0 | 7 | 8 | 10 | 13 | 12 | 0 | 0 | 0 | 0 | 0 | 0 | 0 | 0 | 0 | 0 | 0 | 0 | 0 | 0 | 0 | 0 | 0 | 0 | 0 | 0 | 0 | 0 | 0
0 | 0 | 0 | 0 | 0 | 0 | 0 | 0 | 0 | 0 | 0 | 0 | 0 | 0 | 0 | 0 |  | 0 | 0 |  |  | 0 | 0 | 0 | 0 | 0 | 0 | 0 | 0 | 87-01 | p4:22 | ABS118 | 90 | 10 | A | mgn | 0.4 | 0 | 0 | NL(B) | ABS118-90-10-A-mgn0.4--NL(B) | 0 | 3 | 0 | 6 | 9 | 11 | 12 | 12 | 0 | 0 | 0 | 0 | 0 | 0 | 0 | 0 | 0 | 0 | 0 | 0 | 0 | 0 | 0 | 0 | 0 | 0 | 0 | 0 | 0 | 0 | 0
0 | 0 | 0 | 0 | 0 | 0 | 0 | 0 | 0 | 0 | 0 | 0 | 0 | 0 | 0 | 0 |  | 0 | 0 |  |  | 0 | 0 | 0 | 0 | 0 | 0 | 0 | 0 | 87-01 | p4:23 | ABS118 | 90 | 10 | A | mgn* | 4 | 0 | 0 | NL(B) | ABS118-90-10-A-mgn*4--NL(B) | 0 | 0 | 0 | 5 | 8 | 12 | 0 | 0 | 0 | 0 | 0 | 0 | 0 | 0 | 0 | 0 | 0 | 0 | 0 | 0 | 0 | 0 | 0 | 0 | 0 | 0 | 0 | 0 | 0 | 0 | 0
0 | 0 | 0 | 0 | 0 | 0 | 0 | 0 | 0 | 0 | 0 | 0 | 0 | 0 | 0 | 0 |  | 0 | 0 |  |  | 0 | 0 | 0 | 0 | 0 | 0 | 0 | 0 | 87-01 | p4:22 | ABS118 | 90 | 10 | A | mgn | 4 | 0 | 0 | NL(B) | ABS118-90-10-A-mgn4--NL(B) | 0 | 2 | 0 | 10 | 12 | 17 | 36 | 39 | 0 | 0 | 0 | 0 | 0 | 0 | 0 | 0 | 0 | 0 | 0 | 0 | 0 | 0 | 0 | 0 | 0 | 0 | 0 | 0 | 0 | 0 | 0
0 | 0 | 0 | 0 | 0 | 0 | 0 | 0 | 0 | 0 | 0 | 0 | 0 | 0 | 0 | 0 |  | 0 | 0 |  |  | 0 | 0 | 0 | 0 | 0 | 0 | 0 | 0 | 87-01 | p4:23 | ABS118 | 90 | 10 | A | mgn* | 40 | 0 | 0 | NL(B) | ABS118-90-10-A-mgn*40--NL(B) | 0 | 0 | 0 | 11 | 20 | 24 | 0 | 0 | 0 | 0 | 0 | 0 | 0 | 0 | 0 | 0 | 0 | 0 | 0 | 0 | 0 | 0 | 0 | 0 | 0 | 0 | 0 | 0 | 0 | 0 | 0
0 | 0 | 0 | 0 | 0 | 0 | 0 | 0 | 0 | 0 | 0 | 0 | 0 | 0 | 0 | 0 |  | 0 | 0 |  |  | 0 | 0 | 0 | 0 | 0 | 0 | 0 | 0 | 87-01 | p4:22 | ABS118 | 90 | 10 | A | mgn | 40 | 0 | 0 | NL(B) | ABS118-90-10-A-mgn40--NL(B) | 0 | 2 | 0 | 28 | 58 | 70 | 96 | 106 | 0 | 0 | 0 | 0 | 0 | 0 | 0 | 0 | 0 | 0 | 0 | 0 | 0 | 0 | 0 | 0 | 0 | 0 | 0 | 0 | 0 | 0 | 0
0 | 0 | 0 | 0 | 0 | 0 | 0 | 0 | 0 | 0 | 0 | 0 | 0 | 0 | 0 | 0 |  | 0 | 0 |  |  | 0 | 0 | 0 | 0 | 0 | 0 | 0 | 0 | 87-01 | p4:23 | ABS118 | 90 | 10 | A | feoh | 40 | 0 | 0 | NL(B) | ABS118-90-10-A-feoh40--NL(B) | 0 | 0 | 0 | 39 | 26 | 35 | 83 | 141 | 0 | 0 | 0 | 0 | 0 | 0 | 0 | 0 | 0 | 0 | 0 | 0 | 0 | 0 | 0 | 0 | 0 | 0 | 0 | 0 | 0 | 0 | 0
0 | 0 | 0 | 0 | 0 | 0 | 0 | 0 | 0 | 0 | 0 | 0 | 0 | 0 | 0 | 0 |  | 0 | 0 |  |  | 0 | 0 | 0 | 0 | 0 | 0 | 0 | 0 | 88-02 | p39 | ABS118 | 90 | 1100 | A | 0 | 0 | 0 | 0 | NL(B) | ABS118-90-1100-A---NL(B) | 0 | 0 | 0 | 0.5 | 0.81 | 0.79 | 1.18 | 0 | 0 | 0 | 0 | 0 | 0 | 0 | 0 | 0 | 0 | 0 | 0 | 0 | 0 | 0 | 0 | 0 | 0 | 0 | 0 | 0 | 0 | 0 | 0
0 | 0 | 0 | 0 | 0 | 0 | 0 | 0 | 0 | 0 | 0 | 0 | 0 | 0 | 0 | 0 |  | 0 | 0 |  |  | 0 | 0 | 0 | 0 | 0 | 0 | 0 | 0 | 87-01 | p4:22 | JSSA | 90 | 10 | A | mgn | 40 | 0 | 0 | NL(B) | JSSA-90-10-A-mgn40--NL(B) | 0 | 16 | 0 | 17 | 33 | 71 | 0 | 0 | 0 | 0 | 0 | 0 | 0 | 0 | 0 | 0 | 0 | 0 | 0 | 0 | 0 | 0 | 0 | 0 | 0 | 0 | 0 | 0 | 0 | 0 | 0
0 | 0 | 0 | 0 | 0 | 0 | 0 | 0 | 0 | 0 | 0 | 0 | 0 | 0 | 0 | 0 |  | 0 | 0 |  |  | 0 | 0 | 0 | 0 | 0 | 0 | 0 | 0 | 88-02 | p40 | JSSA | 90 | 1100 | A | 0 | 0 | 0 | 0 | NL(B) | JSSA-90-1100-A---NL(B) | 0 | 0 | 0 | 0 | 1.29 | 1.72 | 1.43 | 0 | 0 | 0 | 0 | 0 | 0 | 0 | 0 | 0 | 0 | 0 | 0 | 0 | 0 | 0 | 0 | 0 | 0 | 0 | 0 | 0 | 0 | 0 | 0
0 | 0 | 0 | 0 | 0 | 0 | 0 | 0 | 0 | 0 | 0 | 0 | 0 | 0 | 0 | 0 |  | 0 | 0 |  |  | 0 | 0 | 0 | 0 | 0 | 0 | 0 | 0 | 87-01 | p4:23 | SON68 | 90 | 10 | A | mgn | 40 | 0 | 0 | NL(B) | SON68-90-10-A-mgn40--NL(B) | 0 | 3 | 0 | 15 | 56 | 67 | 81 | 1.234529 | 0 | 0 | 0 | 0 | 0 | 0 | 0 | 0 | 0 | 0 | 0 | 0 | 0 | 0 | 0 | 0 | 0 | 0 | 0 | 0 | 0 | 0 | 0
0 | 0 | 0 | 0 | 0 | 0 | 0 | 0 | 0 | 0 | 0 | 0 | 0 | 0 | 0 | 0 |  | 0 | 0 |  |  | 0 | 0 | 0 | 0 | 0 | 0 | 0 | 0 | GLASS_new.xls | #6 | SON68 | 90 | 1200 | A | 0 | 0 | 0 | 0 | NL(B) | SON68-90-1200-A---NL(B) | 0 | 0 | 0 | 1.014393 | 1.095321 | 0 | 1.154526 | 1.188148 | 0 | 0 | 0 | 0 | 0 | 0 | 0 | 0 | 0 | 0 | 0 | 0 | 0 | 0 | 0 | 0 | 0 | 0 | 0 | 0 | 0 | 0 | 0
0 | 0 | 0 | 0 | 0 | 0 | 0 | 0 | 0 | 0 | 0 | 0 | 0 | 0 | 0 | 0 |  | 0 | 0 |  |  | 0 | 0 | 0 | 0 | 0 | 0 | 0 | 0 | GLASS_new.xls | #7 | SON68 | 90 | 1200 | A | 0 | 0 | 0 | 0 | NL(B) | SON68-90-1200-A---NL(B) | 0 | 0 | 0 | 0.9397489 | 1.043262 | 0 | 1.115417 | 1.197366 | 0 | 0 | 0 | 0 | 0 | 0 | 0 | 0 | 0 | 0 | 0 | 0 | 0 | 0 | 0 | 0 | 0 | 0 | 0 | 0 | 0 | 0 | 0
0 | 0 | 0 | 0 | 0 | 0 | 0 | 0 | 0 | 0 | 0 | 0 | 0 | 0 | 0 | 0 |  | 0 | 0 |  |  | 0 | 0 | 0 | 0 | 0 | 0 | 0 | 0 | GLASS_new.xls | #8 | SON68 | 90 | 1200 | A | 0 | 0 | 0 | 0 | NL(B) | SON68-90-1200-A---NL(B) | 0 | 0 | 0 | 0.972286 | 1.10403 | 0 | 1.139182 | 1.169295 | 0 | 0 | 0 | 0 | 0 | 0 | 0 | 0 | 0 | 0 | 0 | 0 | 0 | 0 | 0 | 0 | 0 | 0 | 0 | 0 | 0 | 0 | 0
0 | 0 | 0 | 0 | 0 | 0 | 0 | 0 | 0 | 0 | 0 | 0 | 0 | 0 | 0 | 0 |  | 0 | 0 |  |  | 0 | 0 | 0 | 0 | 0 | 0 | 0 | 0 | GLASS_new.xls | #9 | SON68 | 90 | 1200 | A | 0 | 0 | 0 | 0 | NL(B) | SON68-90-1200-A---NL(B) | 0 | 0 | 0 | 0.9416628 | 1.080935 | 0 | 1.14384 | 1.214688 | 0 | 0 | 0 | 0 | 0 | 0 | 0 | 0 | 0 | 0 | 0 | 0 | 0 | 0 | 0 | 0 | 0 | 0 | 0 | 0 | 0 | 0 | 0
0 | 0 | 0 | 0 | 0 | 0 | 0 | 0 | 0 | 0 | 0 | 0 | 0 | 0 | 0 | 0 |  | 0 | 0 |  |  | 0 | 0 | 0 | 0 | 0 | 0 | 0 | 0 | GLASS_new.xls | #10 | SON68 | 90 | 1200 | A | 0 | 0 | 0 | 0 | NL(B) | SON68-90-1200-A---NL(B) | 0 | 0 | 0 | 0.9703721 | 1.040008 | 0 | 1.152867 | #REF! | 0 | 0 | 0 | 0 | 0 | 0 | 0 | 0 | 0 | 0 | 0 | 0 | 0 | 0 | 0 | 0 | 0 | 0 | 0 | 0 | 0 | 0 | 0
0 | 0 | 0 | 0 | 0 | 0 | 0 | 0 | 0 | 0 | 0 | 0 | 0 | 0 | 0 | 0 |  | 0 | 0 |  |  | 0 | 0 | 0 | 0 | 0 | 0 | 0 | 0 | 87-01 | p4:24 | SON68 | 90 | 10 | A(pH9) | mgn | 40 | 0 | 0 | NL(B) | SON68-90-10-A(pH9)-mgn40--NL(B) | 0 | 20 | 0 | 38 | 36 | 62 | 0 | 0 | 0 | 0 | 0 | 0 | 0 | 0 | 0 | 0 | 0 | 0 | 0 | 0 | 0 | 0 | 0 | 0 | 0 | 0 | 0 | 0 | 0 | 0 | 0
Raw data for averages | 0 | 0 | 0 | 0 | 0 | 0 | 0 | 0 | 0 | 0 | 0 | 3 | 7 | 14 | 28 |  | 91 | 182 |  |  | 365 | 547 | 0 | 0 | 0 | 0 | 0 | 0 | 87-01 | p4:24 | SON68 | 90 | 10 | A(pH9) | mgn | 4 | 0 | 0 | NL(B) | SON68-90-10-A(pH9)-mgn4--NL(B) | 0 | 18 | 0 | 24 | 18 | 29 | 0 | 0 | 0 | 0 | 0 | 0 | 0 | 0 | 0 | 0 | 0 | 0 | 0 | 0 | 0 | 0 | 0 | 0 | 0 | 0 | 0 | 0 | 0 | 0 | 0
[29 empty] | 87-01 | p4:24 | SON68 | 90 | 10 | A(pH9) | feoh | 40 | 0 | 0 | NL(B) | SON68-90-10-A(pH9)-feoh40--NL(B) | 0 | 31 | 0 | 64 | 68 | 88 | 0 | 0 | 0 | 0 | 0 | 0 | 0 | 0 | 0 | 0 | 0 | 0 | 0 | 0 | 0 | 0 | 0 | 0 | 0 | 0 | 0 | 0 | 0 | 0 | 0
87-01 | p4:19 | ABS118 | 90 | 10 | A | mgn | 0.04 | 0 | 0 | WL | ABS118-90-10-A-mgn0.04--WL |  |  |  | 5 |  | 6 | 7 | [10 empty] | 87-01 | p4:24 | SON68 | 90 | 10 | A(pH9) | feoh | 4 | 0 | 0 | NL(B) | SON68-90-10-A(pH9)-feoh4--NL(B) | 0 | 19 | 0 | 55 | 60 | 53 | 0 | 0 | 0 | 0 | 0 | 0 | 0 | 0 | 0 | 0 | 0 | 0 | 0 | 0 | 0 | 0 | 0 | 0 | 0 | 0 | 0 | 0 | 0 | 0 | 0
[15 empty] | 6 |  | 4 | 7 | [10 empty] | #REF! | #REF! | #REF! | #REF! | #REF! | #REF! | #REF! | #REF! | #REF! | #REF! | #REF! | #REF! | #REF! | #REF! | #REF! | #REF! | #REF! | #REF! | #REF! | #REF! | #REF! | #REF! | #REF! | #REF! | #REF! | #REF! | #REF! | #REF! | #REF! | #REF! | #REF! | #REF! | #REF! | #REF! | #REF! | #REF! | #REF! | #REF! | #REF! | #REF! | #REF! | #REF! | #REF!
[15 empty] | 5.5 |  | 5 | 7 | [10 empty] | 88-02 | p63 | MW | 70 | 10 | A | 0 | 0 | 0 | EIR | NL(B) | MW-70-10-A--EIR-NL(B) | 0 | 0 | 0 | 5.475 | 3.145 | 0 | 0 | 0 | 0 | 0 | 0 | 0 | 0 | 0 | 0 | 0 | 0 | 0 | 0 | 0 | 0 | 0 | 0 | 0 | 0 | 0 | 0 | 0 | 0 | 0 | 0
[15 empty] | 0.7071068 |  | 1.414214 | 0 | [10 empty] | 88-02 | p63 | MW | 70 | 10 | A | 0 | 0 | 0 | BNFL | NL(B) | MW-70-10-A--BNFL-NL(B) | 0 | 0 | 0 | 6.67 | 0 | 0 | 0 | 0 | 0 | 0 | 0 | 0 | 0 | 0 | 0 | 0 | 0 | 0 | 0 | 0 | 0 | 0 | 0 | 0 | 0 | 0 | 0 | 0 | 0 | 0 | 0
[29 empty] | 88-02 | p65 | MW | 70 | 1320 | A | 0 | 0 | 0 | 0 | NL(B) | MW-70-1320-A---NL(B) | 0 | 0 | 0 | 3.985 | 4.34 | 0 | 0 | 0 | 0 | 0 | 0 | 0 | 0 | 0 | 0 | 0 | 0 | 0 | 0 | 0 | 0 | 0 | 0 | 0 | 0 | 0 | 0 | 0 | 0 | 0 | 0
87-01 | p4:19 | ABS118 | 90 | 10 | A | mgn | 0.4 | 0 | 0 | WL | ABS118-90-10-A-mgn0.4--WL |  | 4 |  | 5 |  | 6 | 8 | [10 empty] | GLASS_new.xls | #1 | MW | 90 | 1200 | A | 0 | 0 | 0 | 0 | NL(B) | MW-90-1200-A---NL(B) | 0 | 0 | 0 | 6.529107 | 8.676643 | 9.308138 | #REF! | #REF! | 0 | 0 | 0 | 0 | 0 | 0 | 0 | 0 | 0 | 0 | 0 | 0 | 0 | 0 | 0 | 0 | 0 | 0 | 0 | 0 | 0 | 0 | 0
[13 empty] | 5 |  | 5 |  | 7 | 7 | [10 empty] | GLASS_new.xls | #2 | MW | 90 | 1200 | A | 0 | 0 | 0 | 0 | NL(B) | MW-90-1200-A---NL(B) | 0 | 0 | 0 | 6.113769 | 8.728557 | 9.245235 | #REF! | #REF! | 0 | 0 | 0 | 0 | 0 | 0 | 0 | 0 | 0 | 0 | 0 | 0 | 0 | 0 | 0 | 0 | 0 | 0 | 0 | 0 | 0 | 0 | 0
[13 empty] | 4.5 |  | 5 |  | 6.5 | 7.5 | [10 empty] | GLASS_new.xls | #3 | MW | 90 | 1200 | A | 0 | 0 | 0 | 0 | NL(B) | MW-90-1200-A---NL(B) | 0 | 0 | 0 | 6.977671 | 9.158422 | 9.770781 | #REF! | #REF! | 0 | 0 | 0 | 0 | 0 | 0 | 0 | 0 | 0 | 0 | 0 | 0 | 0 | 0 | 0 | 0 | 0 | 0 | 0 | 0 | 0 | 0 | 0
[13 empty] | 0.7071068 |  | 0 |  | 0.7071068 | 0.7071068 | [10 empty] | GLASS_new.xls | #4 | MW | 90 | 1200 | A | 0 | 0 | 0 | 0 | NL(B) | MW-90-1200-A---NL(B) | 0 | 0 | 0 | 6.961058 | 9.967371 | 10.57973 | #REF! | #REF! | 0 | 0 | 0 | 0 | 0 | 0 | 0 | 0 | 0 | 0 | 0 | 0 | 0 | 0 | 0 | 0 | 0 | 0 | 0 | 0 | 0 | 0 | 0
[29 empty] | GLASS_new.xls | #5 | MW | 90 | 1200 | A | 0 | 0 | 0 | 0 | NL(B) | MW-90-1200-A---NL(B) | 0 | 0 | 0 | 6.246677 | 8.616049 | 9.343225 | #REF! | #REF! | 0 | 0 | 0 | 0 | 0 | 0 | 0 | 0 | 0 | 0 | 0 | 0 | 0 | 0 | 0 | 0 | 0 | 0 | 0 | 0 | 0 | 0 | 0
87-01 | p4:19 | ABS118 | 90 | 10 | A | mgn* | 4 | 0 | 0 | WL | ABS118-90-10-A-mgn*4--WL |  |  |  | 4 |  | 7 | 7 | [10 empty] | 0 | 0 | 0 | 0 | 0 | 0 | 0 | 0 | 0 | 0 | 0 | 0 | 0 | 0 | 0 | 0 | 0 | 0 | 0 | 0 | 0 | 0 | 0 | 0 | 0 | 0 | 0 | 0 | 0 | 0 | 0 | 0 | 0 | 0 | 0 | 0 | 0 | 0 | 0 | 0 | 0 | 0 | 0
[15 empty] | 4 |  | 6 | 7 | [10 empty] | 0 | 0 | 0 | 0 | 0 | 0 | 0 | 0 | 0 | 0 | 0 | 0 | 0 | 0 | 0 | 0 | 0 | 0 | 0 | 0 | 0 | 0 | 0 | 0 | 0 | 0 | 0 | 0 | 0 | 0 | 0 | 0 | 0 | 0 | 0 | 0 | 0 | 0 | 0 | 0 | 0 | 0 | 0
[15 empty] | 4 |  | 6.5 | 7 | [10 empty] | 0 | 0 | 0 | 0 | 0 | 0 | 0 | 0 | 0 | 0 | 0 | 0 | 0 | 0 | 0 | 0 | 0 | 0 | 0 | 0 | 0 | 0 | 0 | 0 | 0 | 0 | 0 | 0 | 0 | 0 | 0 | 0 | 0 | 0 | 0 | 0 | 0 | 0 | 0 | 0 | 0 | 0 | 0
[15 empty] | 0 |  | 0.7071068 | 0 | [10 empty] | 0 | 0 | 0 | 0 | 0 | 0 | 0 | 0 | 0 | 0 | 0 | 0 | 0 | 0 | 0 | 0 | 0 | 0 | 0 | 0 | 0 | 0 | 0 | 0 | 0 | 0 | 0 | 0 | 0 | 0 | 0 | 0 | 0 | 0 | 0 | 0 | 0 | 0 | 0 | 0 | 0 | 0 | 0
[29 empty] | 0 | 0 | 0 | 0 | 0 | 0 | 0 | 0 | 0 | 0 | 0 | 0 | 0 | 0 | 0 | 0 | 0 | 0 | 0 | 0 | 0 | 0 | 0 | 0 | 0 | 0 | 0 | 0 | 0 | 0 | 0 | 0 | 0 | 0 | 0 | 0 | 0 | 0 | 0 | 0 | 0 | 0 | 0
87-01 | p4:19 | ABS118 | 90 | 10 | A | mgn | 4 | 0 | 0 | WL | ABS118-90-10-A-mgn4--WL |  | 5 |  | 15 |  | 8 | 11 | [10 empty] | 0 | 0 | 0 | 0 | 0 | 0 | 0 | 0 | 0 | 0 | 0 | 0 | 0 | 0 | 0 | 0 | 0 | 0 | 0 | 0 | 0 | 0 | 0 | 0 | 0 | 0 | 0 | 0 | 0 | 0 | 0 | 0 | 0 | 0 | 0 | 0 | 0 | 0 | 0 | 0 | 0 | 0 | 0
[13 empty] | 4 |  | 8 |  | 16 | 16 | [10 empty] | 0 | 0 | 0 | 0 | 0 | 0 | 0 | 0 | 0 | 0 | 0 | 0 | 0 | 0 | 0 | 0 | 0 | 0 | 0 | 0 | 0 | 0 | 0 | 0 | 0 | 0 | 0 | 0 | 0 | 0 | 0 | 0 | 0 | 0 | 0 | 0 | 0 | 0 | 0 | 0 | 0 | 0 | 0
[13 empty] | 4.5 |  | 11.5 |  | 12 | 13.5 | [10 empty] | 0 | 0 | 0 | 0 | 0 | 0 | 0 | 0 | 0 | 0 | 0 | 0 | 0 | 0 | 0 | 0 | 0 | 0 | 0 | 0 | 0 | 0 | 0 | 0 | 0 | 0 | 0 | 0 | 0 | 0 | 0 | 0 | 0 | 0 | 0 | 0 | 0 | 0 | 0 | 0 | 0 | 0 | 0
[13 empty] | 0.7071068 |  | 4.949747 |  | 5.656854 | 3.535534 | [10 empty] | 0 | 0 | 0 | 0 | 0 | 0 | 0 | 0 | 0 | 0 | 0 | 0 | 0 | 0 | 0 | 0 | 0 | 0 | 0 | 0 | 0 | 0 | 0 | 0 | 0 | 0 | 0 | 0 | 0 | 0 | 0 | 0 | 0 | 0 | 0 | 0 | 0 | 0 | 0 | 0 | 0 | 0 | 0
[29 empty] | 0 | 0 | 0 | 0 | 0 | 0 | 0 | 0 | 0 | 0 | 0 | 0 | 0 | 0 | 0 | 0 | 0 | 0 | 0 | 0 | 0 | 0 | 0 | 0 | 0 | 0 | 0 | 0 | 0 | 0 | 0 | 0 | 0 | 0 | 0 | 0 | 0 | 0 | 0 | 0 | 0 | 0 | 0
87-01 | p4:19 | ABS118 | 90 | 10 | A | mgn | 40 | 0 | 0 | WL | ABS118-90-10-A-mgn40--WL |  | 3 |  | 28 |  | 53 | 65 | [10 empty] | 0 | 0 | 0 | 0 | 0 | 0 | 0 | 0 | 0 | 0 | 0 | 0 | 0 | 0 | 0 | 0 | 0 | 0 | 0 | 0 | 0 | 0 | 0 | 0 | 0 | 0 | 0 | 0 | 0 | 0 | 0 | 0 | 0 | 0 | 0 | 0 | 0 | 0 | 0 | 0 | 0 | 0 | 0
[13 empty] | 4 |  | 27 |  | 56 | 62 | [10 empty] | 0 | 0 | 0 | 0 | 0 | 0 | 0 | 0 | 0 | 0 | 0 | 0 | 0 | 0 | 0 | 0 | 0 | 0 | 0 | 0 | 0 | 0 | 0 | 0 | 0 | 0 | 0 | 0 | 0 | 0 | 0 | 0 | 0 | 0 | 0 | 0 | 0 | 0 | 0 | 0 | 0 | 0 | 0
[15 empty] | 25 | [13 empty] | 0 | 0 | 0 | 0 | 0 | 0 | 0 | 0 | 0 | 0 | 0 | 0 | 0 | 0 | 0 | 0 | 0 | 0 | 0 | 0 | 0 | 0 | 0 | 0 | 0 | 0 | 0 | 0 | 0 | 0 | 0 | 0 | 0 | 0 | 0 | 0 | 0 | 0 | 0 | 0 | 0 | 0 | 0
[15 empty] | 27 | [13 empty] | #REF! | #REF! | #REF! | #REF! | #REF! | #REF! | #REF! | #REF! | #REF! | #REF! | #REF! | #REF! | #REF! | #REF! | #REF! | #REF! | #REF! | #REF! | #REF! | #REF! | #REF! | #REF! | #REF! | #REF! | #REF! | #REF! | #REF! | #REF! | #REF! | #REF! | #REF! | #REF! | #REF! | #REF! | #REF! | #REF! | #REF! | #REF! | #REF! | #REF! | #REF! | #REF! | #REF!
[13 empty] | 3.5 |  | 26.75 |  | 54.5 | 63.5 | [10 empty] | 0 | 0 | 0 | 0 | 0 | 0 | 0 | 0 | 0 | 0 | 0 | 0 | 0 | 0 | 0 | 0 | 0 | 0 | 0 | 0 | 0 | 0 | 0 | 0 | 0 | 0 | 0 | 0 | 0 | 0 | 0 | 0 | 0 | 0 | 0 | 0 | 0 | 0 | 0 | 0 | 0 | 0 | 0
[13 empty] | 0.7071068 |  | 1.258306 |  | 2.12132 | 2.12132 | [10 empty] | 0 | 0 | 0 | 0 | 0 | 0 | 0 | 0 | 0 | 0 | 0 | 0 | 0 | 0 | 0 | 0 | 0 | 0 | 0 | 0 | 0 | 0 | 0 | 0 | 0 | 0 | 0 | 0 | 0 | 0 | 0 | 0 | 0 | 0 | 0 | 0 | 0 | 0 | 0 | 0 | 0 | 0 | 0
[29 empty] | #REF! | #REF! | #REF! | #REF! | #REF! | #REF! | #REF! | #REF! | #REF! | #REF! | #REF! | #REF! | #REF! | #REF! | #REF! | #REF! | #REF! | #REF! | #REF! | #REF! | #REF! | #REF! | #REF! | #REF! | #REF! | #REF! | #REF! | #REF! | #REF! | #REF! | #REF! | #REF! | #REF! | #REF! | #REF! | #REF! | #REF! | #REF! | #REF! | #REF! | #REF! | #REF! | #REF!
87-01 | p4:19 | ABS118 | 90 | 10 | A | feoh | 40 | 0 | 0 | WL | ABS118-90-10-A-feoh40--WL |  | 6 |  | 19 |  | 58 | 76 | [10 empty] | #REF! | #REF! | #REF! | #REF! | #REF! | #REF! | #REF! | #REF! | #REF! | #REF! | #REF! | #REF! | #REF! | #REF! | #REF! | #REF! | #REF! | #REF! | #REF! | #REF! | #REF! | #REF! | #REF! | #REF! | #REF! | #REF! | #REF! | #REF! | #REF! | #REF! | #REF! | #REF! | #REF! | #REF! | #REF! | #REF! | #REF! | #REF! | #REF! | #REF! | #REF! | #REF! | #REF!
[13 empty] | 9 |  | 20 |  | 54 | 119 | [10 empty] | 0 | 0 | 0 | 0 | 0 | 0 | 0 | 0 | 0 | 0 | 0 | 0 | 0 | 0 | 0 | 0 | 0 | 0 | 0 | 0 | 0 | 0 | 0 | 0 | 0 | 0 | 0 | 0 | 0 | 0 | 0 | 0 | 0 | 0 | 0 | 0 | 0 | 0 | 0 | 0 | 0 | 0 | 0
[13 empty] | 7.5 |  | 19.5 |  | 56 | 97.5 | [10 empty] | #REF! | #REF! | #REF! | #REF! | #REF! | #REF! | #REF! | #REF! | #REF! | #REF! | #REF! | #REF! | #REF! | #REF! | #REF! | #REF! | #REF! | #REF! | #REF! | #REF! | #REF! | #REF! | #REF! | #REF! | #REF! | #REF! | #REF! | #REF! | #REF! | #REF! | #REF! | #REF! | #REF! | #REF! | #REF! | #REF! | #REF! | #REF! | #REF! | #REF! | #REF! | #REF! | #REF!
[13 empty] | 2.12132 |  | 0.7071068 |  | 2.828427 | 30.40559 | [10 empty] | 0 | 0 | 0 | 0 | 0 | 0 | 0 | 0 | 0 | 0 | 0 | 0 | 0 | 0 | 0 | 0 | 0 | 0 | 0 | 0 | 0 | 0 | 0 | 0 | 0 | 0 | 0 | 0 | 0 | 0 | 0 | 0 | 0 | 0 | 0 | 0 | 0 | 0 | 0 | 0 | 0 | 0 | 0
[29 empty] | 0 | 0 | 0 | 0 | 0 | 0 | 0 | 0 | 0 | 0 | 0 | 0 | 0 | 0 | 0 | 0 | 0 | 0 | 0 | 0 | 0 | 0 | 0 | 0 | 0 | 0 | 0 | 0 | 0 | 0 | 0 | 0 | 0 | 0 | 0 | 0 | 0 | 0 | 0 | 0 | 0 | 0 | 0
87-01 | p4:19 | JSSA | 90 | 10 | A | mgn | 40 | 0 | 0 | WL | JSSA-90-10-A-mgn40--WL |  | 6 |  | 10 |  | 19 | 37 | [10 empty] | 0 | 0 | 0 | 0 | 0 | 0 | 0 | 0 | 0 | 0 | 0 | 0 | 0 | 0 | 0 | 0 | 0 | 0 | 0 | 0 | 0 | 0 | 0 | 0 | 0 | 0 | 0 | 0 | 0 | 0 | 0 | 0 | 0 | 0 | 0 | 0 | 0 | 0 | 0 | 0 | 0 | 0 | 0
[13 empty] | 9 |  | 9 |  | 24 | 38 | [10 empty] | 0 | 0 | 0 | 0 | 0 | 0 | 0 | 0 | 0 | 0 | 0 | 0 | 0 | 0 | 0 | 0 | 0 | 0 | 0 | 0 | 0 | 0 | 0 | 0 | 0 | 0 | 0 | 0 | 0 | 0 | 0 | 0 | 0 | 0 | 0 | 0 | 0 | 0 | 0 | 0 | 0 | 0 | 0
[13 empty] | 7.5 |  | 9.5 |  | 21.5 | 37.5 | [10 empty] | 0 | 0 | 0 | 0 | 0 | 0 | 0 | 0 | 0 | 0 | 0 | 0 | 0 | 0 | 0 | 0 | 0 | 0 | 0 | 0 | 0 | 0 | 0 | 0 | 0 | 0 | 0 | 0 | 0 | 0 | 0 | 0 | 0 | 0 | 0 | 0 | 0 | 0 | 0 | 0 | 0 | 0 | 0
[13 empty] | 2.12132 |  | 0.7071068 |  | 3.535534 | 0.7071068 | [10 empty] | 0 | 0 | 0 | 0 | 0 | 0 | 0 | 0 | 0 | 0 | 0 | 0 | 0 | 0 | 0 | 0 | 0 | 0 | 0 | 0 | 0 | 0 | 0 | 0 | 0 | 0 | 0 | 0 | 0 | 0 | 0 | 0 | 0 | 0 | 0 | 0 | 0 | 0 | 0 | 0 | 0 | 0 | 0
[29 empty] | 0 | 0 | 0 | 0 | 0 | 0 | 0 | 0 | 0 | 0 | 0 | 0 | 0 | 0 | 0 | 0 | 0 | 0 | 0 | 0 | 0 | 0 | 0 | 0 | 0 | 0 | 0 | 0 | 0 | 0 | 0 | 0 | 0 | 0 | 0 | 0 | 0 | 0 | 0 | 0 | 0 | 0 | 0
[29 empty] | 0 | 0 | 0 | 0 | 0 | 0 | 0 | 0 | 0 | 0 | 0 | 0 | 0 | 0 | 0 | 0 | 0 | 0 | 0 | 0 | 0 | 0 | 0 | 0 | 0 | 0 | 0 | 0 | 0 | 0 | 0 | 0 | 0 | 0 | 0 | 0 | 0 | 0 | 0 | 0 | 0 | 0 | 0
87-01 | p4:19 | SON68 | 90 | 10 | A | mgn | 40 | 0 | 0 | WL | SON68-90-10-A-mgn40--WL |  | 4 |  | 17 |  | 49 | 65 | [10 empty] | 0 | 0 | 0 | 0 | 0 | 0 | 0 | 0 | 0 | 0 | 0 | 0 | 0 | 0 | 0 | 0 | 0 | 0 | 0 | 0 | 0 | 0 | 0 | 0 | 0 | 0 | 0 | 0 | 0 | 0 | 0 | 0 | 0 | 0 | 0 | 0 | 0 | 0 | 0 | 0 | 0 | 0 | 0
[13 empty] | 2 |  | 12 |  | 60 | 58 | [10 empty] | 0 | 0 | 0 | 0 | 0 | 0 | 0 | 0 | 0 | 0 | 0 | 0 | 0 | 0 | 0 | 0 | 0 | 0 | 0 | 0 | 0 | 0 | 0 | 0 | 0 | 0 | 0 | 0 | 0 | 0 | 0 | 0 | 0 | 0 | 0 | 0 | 0 | 0 | 0 | 0 | 0 | 0 | 0
[13 empty] | 3 |  | 14.5 |  | 54.5 | 61.5 | [10 empty] | 0 | 0 | 0 | 0 | 0 | 0 | 0 | 0 | 0 | 0 | 0 | 0 | 0 | 0 | 0 | 0 | 0 | 0 | 0 | 0 | 0 | 0 | 0 | 0 | 0 | 0 | 0 | 0 | 0 | 0 | 0 | 0 | 0 | 0 | 0 | 0 | 0 | 0 | 0 | 0 | 0 | 0 | 0
[13 empty] | 1.414214 |  | 3.535534 |  | 7.778175 | 4.949747 | [10 empty] | 0 | 0 | 0 | 0 | 0 | 0 | 0 | 0 | 0 | 0 | 0 | 0 | 0 | 0 | 0 | 0 | 0 | 0 | 0 | 0 | 0 | 0 | 0 | 0 | 0 | 0 | 0 | 0 | 0 | 0 | 0 | 0 | 0 | 0 | 0 | 0 | 0 | 0 | 0 | 0 | 0 | 0 | 0
[29 empty] | 0 | 0 | 0 | 0 | 0 | 0 | 0 | 0 | 0 | 0 | 0 | 0 | 0 | 0 | 0 | 0 | 0 | 0 | 0 | 0 | 0 | 0 | 0 | 0 | 0 | 0 | 0 | 0 | 0 | 0 | 0 | 0 | 0 | 0 | 0 | 0 | 0 | 0 | 0 | 0 | 0 | 0 | 0
87-01 | p4:19 | SON68 | 90 | 10 | A(pH9) | mgn | 40 | 0 | 0 | WL | SON68-90-10-A(pH9)-mgn40--WL |  | 7 |  | 16 |  | 15 | 45 | [10 empty] | 0 | 0 | 0 | 0 | 0 | 0 | 0 | 0 | 0 | 0 | 0 | 0 | 0 | 0 | 0 | 0 | 0 | 0 | 0 | 0 | 0 | 0 | 0 | 0 | 0 | 0 | 0 | 0 | 0 | 0 | 0 | 0 | 0 | 0 | 0 | 0 | 0 | 0 | 0 | 0 | 0 | 0 | 0
[13 empty] | 8 |  | 16 |  | 21 | 32 | [10 empty] | 0 | 0 | 0 | 0 | 0 | 0 | 0 | 0 | 0 | 0 | 0 | 0 | 0 | 0 | 0 | 0 | 0 | 0 | 0 | 0 | 0 | 0 | 0 | 0 | 0 | 0 | 0 | 0 | 0 | 0 | 0 | 0 | 0 | 0 | 0 | 0 | 0 | 0 | 0 | 0 | 0 | 0 | 0
[13 empty] | 7.5 |  | 16 |  | 18 | 38.5 | [10 empty] | 0 | 0 | 0 | 0 | 0 | 0 | 0 | 0 | 0 | 0 | 0 | 0 | 0 | 0 | 0 | 0 | 0 | 0 | 0 | 0 | 0 | 0 | 0 | 0 | 0 | 0 | 0 | 0 | 0 | 0 | 0 | 0 | 0 | 0 | 0 | 0 | 0 | 0 | 0 | 0 | 0 | 0 | 0
[13 empty] | 0.7071068 |  | 0 |  | 4.242641 | 9.192388 | [10 empty] | 0 | 0 | 0 | 0 | 0 | 0 | 0 | 0 | 0 | 0 | 0 | 0 | 0 | 0 | 0 | 0 | 0 | 0 | 0 | 0 | 0 | 0 | 0 | 0 | 0 | 0 | 0 | 0 | 0 | 0 | 0 | 0 | 0 | 0 | 0 | 0 | 0 | 0 | 0 | 0 | 0 | 0 | 0
[29 empty] | 0 | 0 | 0 | 0 | 0 | 0 | 0 | 0 | 0 | 0 | 0 | 0 | 0 | 0 | 0 | 0 | 0 | 0 | 0 | 0 | 0 | 0 | 0 | 0 | 0 | 0 | 0 | 0 | 0 | 0 | 0 | 0 | 0 | 0 | 0 | 0 | 0 | 0 | 0 | 0 | 0 | 0 | 0
87-01 | p4:19 | SON68 | 90 | 10 | A(pH9) | mgn | 4 | 0 | 0 | WL | SON68-90-10-A(pH9)-mgn4--WL |  | 6 |  | 10 |  | 10 | 15 | [10 empty] | 0 | 0 | 0 | 0 | 0 | 0 | 0 | 0 | 0 | 0 | 0 | 0 | 0 | 0 | 0 | 0 | 0 | 0 | 0 | 0 | 0 | 0 | 0 | 0 | 0 | 0 | 0 | 0 | 0 | 0 | 0 | 0 | 0 | 0 | 0 | 0 | 0 | 0 | 0 | 0 | 0 | 0 | 0
[13 empty] | 8 |  | 11 |  | 11 | 17 | [10 empty] | 0 | 0 | 0 | 0 | 0 | 0 | 0 | 0 | 0 | 0 | 0 | 0 | 0 | 0 | 0 | 0 | 0 | 0 | 0 | 0 | 0 | 0 | 0 | 0 | 0 | 0 | 0 | 0 | 0 | 0 | 0 | 0 | 0 | 0 | 0 | 0 | 0 | 0 | 0 | 0 | 0 | 0 | 0
[13 empty] | 7 |  | 10.5 |  | 10.5 | 16 | [10 empty] | 0 | 0 | 0 | 0 | 0 | 0 | 0 | 0 | 0 | 0 | 0 | 0 | 0 | 0 | 0 | 0 | 0 | 0 | 0 | 0 | 0 | 0 | 0 | 0 | 0 | 0 | 0 | 0 | 0 | 0 | 0 | 0 | 0 | 0 | 0 | 0 | 0 | 0 | 0 | 0 | 0 | 0 | 0
[13 empty] | 1.414214 |  | 0.7071068 |  | 0.7071068 | 1.414214 | [10 empty] | 0 | 0 | 0 | 0 | 0 | 0 | 0 | 0 | 0 | 0 | 0 | 0 | 0 | 0 | 0 | 0 | 0 | 0 | 0 | 0 | 0 | 0 | 0 | 0 | 0 | 0 | 0 | 0 | 0 | 0 | 0 | 0 | 0 | 0 | 0 | 0 | 0 | 0 | 0 | 0 | 0 | 0 | 0
[29 empty] | 0 | 0 | 0 | 0 | 0 | 0 | 0 | 0 | 0 | 0 | 0 | 0 | 0 | 0 | 0 | 0 | 0 | 0 | 0 | 0 | 0 | 0 | 0 | 0 | 0 | 0 | 0 | 0 | 0 | 0 | 0 | 0 | 0 | 0 | 0 | 0 | 0 | 0 | 0 | 0 | 0 | 0 | 0
87-01 | p4:19 | SON68 | 90 | 10 | A(pH9) | feoh | 40 | 0 | 0 | WL | SON68-90-10-A(pH9)-feoh40--WL |  | 10 |  | 26 |  | 79 | 168 | [10 empty] | 0 | 0 | 0 | 0 | 0 | 0 | 0 | 0 | 0 | 0 | 0 | 0 | 0 | 0 | 0 | 0 | 0 | 0 | 0 | 0 | 0 | 0 | 0 | 0 | 0 | 0 | 0 | 0 | 0 | 0 | 0 | 0 | 0 | 0 | 0 | 0 | 0 | 0 | 0 | 0 | 0 | 0 | 0
[13 empty] | 10 |  | 27 |  | 77 | 145 | [10 empty] | 0 | 0 | 0 | 0 | 0 | 0 | 0 | 0 | 0 | 0 | 0 | 0 | 0 | 0 | 0 | 0 | 0 | 0 | 0 | 0 | 0 | 0 | 0 | 0 | 0 | 0 | 0 | 0 | 0 | 0 | 0 | 0 | 0 | 0 | 0 | 0 | 0 | 0 | 0 | 0 | 0 | 0 | 0
[13 empty] | 10 |  | 26.5 |  | 78 | 156.5 | [10 empty] | 0 | 0 | 0 | 0 | 0 | 0 | 0 | 0 | 0 | 0 | 0 | 0 | 0 | 0 | 0 | 0 | 0 | 0 | 0 | 0 | 0 | 0 | 0 | 0 | 0 | 0 | 0 | 0 | 0 | 0 | 0 | 0 | 0 | 0 | 0 | 0 | 0 | 0 | 0 | 0 | 0 | 0 | 0
[13 empty] | 0 |  | 0.7071068 |  | 1.414214 | 16.26346 | [10 empty] | 0 | 0 | 0 | 0 | 0 | 0 | 0 | 0 | 0 | 0 | 0 | 0 | 0 | 0 | 0 | 0 | 0 | 0 | 0 | 0 | 0 | 0 | 0 | 0 | 0 | 0 | 0 | 0 | 0 | 0 | 0 | 0 | 0 | 0 | 0 | 0 | 0 | 0 | 0 | 0 | 0 | 0 | 0
[29 empty] | 0 | 0 | 0 | 0 | 0 | 0 | 0 | 0 | 0 | 0 | 0 | 0 | 0 | 0 | 0 | 0 | 0 | 0 | 0 | 0 | 0 | 0 | 0 | 0 | 0 | 0 | 0 | 0 | 0 | 0 | 0 | 0 | 0 | 0 | 0 | 0 | 0 | 0 | 0 | 0 | 0 | 0 | 0
87-01 | p4:19 | SON68 | 90 | 10 | A(pH9) | feoh | 4 | 0 | 0 | WL | SON68-90-10-A(pH9)-feoh4--WL |  | 11 |  | 25 |  | 45 | 53 | [10 empty] | 0 | 0 | 0 | 0 | 0 | 0 | 0 | 0 | 0 | 0 | 0 | 0 | 0 | 0 | 0 | 0 | 0 | 0 | 0 | 0 | 0 | 0 | 0 | 0 | 0 | 0 | 0 | 0 | 0 | 0 | 0 | 0 | 0 | 0 | 0 | 0 | 0 | 0 | 0 | 0 | 0 | 0 | 0
[13 empty] | 10 |  | 22 |  | 46 | 56 | [10 empty] | 0 | 0 | 0 | 0 | 0 | 0 | 0 | 0 | 0 | 0 | 0 | 0 | 0 | 0 | 0 | 0 | 0 | 0 | 0 | 0 | 0 | 0 | 0 | 0 | 0 | 0 | 0 | 0 | 0 | 0 | 0 | 0 | 0 | 0 | 0 | 0 | 0 | 0 | 0 | 0 | 0 | 0 | 0
[13 empty] | 10.5 |  | 23.5 |  | 45.5 | 54.5 | [10 empty] | 0 | 0 | 0 | 0 | 0 | 0 | 0 | 0 | 0 | 0 | 0 | 0 | 0 | 0 | 0 | 0 | 0 | 0 | 0 | 0 | 0 | 0 | 0 | 0 | 0 | 0 | 0 | 0 | 0 | 0 | 0 | 0 | 0 | 0 | 0 | 0 | 0 | 0 | 0 | 0 | 0 | 0 | 0
[13 empty] | 0.7071068 |  | 2.12132 |  | 0.7071068 | 2.12132 | [10 empty] | 0 | 0 | 0 | 0 | 0 | 0 | 0 | 0 | 0 | 0 | 0 | 0 | 0 | 0 | 0 | 0 | 0 | 0 | 0 | 0 | 0 | 0 | 0 | 0 | 0 | 0 | 0 | 0 | 0 | 0 | 0 | 0 | 0 | 0 | 0 | 0 | 0 | 0 | 0 | 0 | 0 | 0 | 0
[29 empty] | 0 | 0 | 0 | 0 | 0 | 0 | 0 | 0 | 0 | 0 | 0 | 0 | 0 | 0 | 0 | 0 | 0 | 0 | 0 | 0 | 0 | 0 | 0 | 0 | 0 | 0 | 0 | 0 | 0 | 0 | 0 | 0 | 0 | 0 | 0 | 0 | 0 | 0 | 0 | 0 | 0 | 0 | 0
[29 empty] | 0 | 0 | 0 | 0 | 0 | 0 | 0 | 0 | 0 | 0 | 0 | 0 | 0 | 0 | 0 | 0 | 0 | 0 | 0 | 0 | 0 | 0 | 0 | 0 | 0 | 0 | 0 | 0 | 0 | 0 | 0 | 0 | 0 | 0 | 0 | 0 | 0 | 0 | 0 | 0 | 0 | 0 | 0
[29 empty] | 0 | 0 | 0 | 0 | 0 | 0 | 0 | 0 | 0 | 0 | 0 | 0 | 0 | 0 | 0 | 0 | 0 | 0 | 0 | 0 | 0 | 0 | 0 | 0 | 0 | 0 | 0 | 0 | 0 | 0 | 0 | 0 | 0 | 0 | 0 | 0 | 0 | 0 | 0 | 0 | 0 | 0 | 0
[29 empty] | 0 | 0 | 0 | 0 | 0 | 0 | 0 | 0 | 0 | 0 | 0 | 0 | 0 | 0 | 0 | 0 | 0 | 0 | 0 | 0 | 0 | 0 | 0 | 0 | 0 | 0 | 0 | 0 | 0 | 0 | 0 | 0 | 0 | 0 | 0 | 0 | 0 | 0 | 0 | 0 | 0 | 0 | 0
[29 empty] | 0 | 0 | 0 | 0 | 0 | 0 | 0 | 0 | 0 | 0 | 0 | 0 | 0 | 0 | 0 | 0 | 0 | 0 | 0 | 0 | 0 | 0 | 0 | 0 | 0 | 0 | 0 | 0 | 0 | 0 | 0 | 0 | 0 | 0 | 0 | 0 | 0 | 0 | 0 | 0 | 0 | 0 | 0
[29 empty] | 0 | 0 | 0 | 0 | 0 | 0 | 0 | 0 | 0 | 0 | 0 | 0 | 0 | 0 | 0 | 0 | 0 | 0 | 0 | 0 | 0 | 0 | 0 | 0 | 0 | 0 | 0 | 0 | 0 | 0 | 0 | 0 | 0 | 0 | 0 | 0 | 0 | 0 | 0 | 0 | 0 | 0 | 0
[29 empty] | 0 | 0 | 0 | 0 | 0 | 0 | 0 | 0 | 0 | 0 | 0 | 0 | 0 | 0 | 0 | 0 | 0 | 0 | 0 | 0 | 0 | 0 | 0 | 0 | 0 | 0 | 0 | 0 | 0 | 0 | 0 | 0 | 0 | 0 | 0 | 0 | 0 | 0 | 0 | 0 | 0 | 0 | 0
[29 empty] | 0 | 0 | 0 | 0 | 0 | 0 | 0 | 0 | 0 | 0 | 0 | 0 | 0 | 0 | 0 | 0 | 0 | 0 | 0 | 0 | 0 | 0 | 0 | 0 | 0 | 0 | 0 | 0 | 0 | 0 | 0 | 0 | 0 | 0 | 0 | 0 | 0 | 0 | 0 | 0 | 0 | 0 | 0
[29 empty] | 0 | 0 | 0 | 0 | 0 | 0 | 0 | 0 | 0 | 0 | 0 | 0 | 0 | 0 | 0 | 0 | 0 | 0 | 0 | 0 | 0 | 0 | 0 | 0 | 0 | 0 | 0 | 0 | 0 | 0 | 0 | 0 | 0 | 0 | 0 | 0 | 0 | 0 | 0 | 0 | 0 | 0 | 0
[29 empty] | 0 | 0 | 0 | 0 | 0 | 0 | 0 | 0 | 0 | 0 | 0 | 0 | 0 | 0 | 0 | 0 | 0 | 0 | 0 | 0 | 0 | 0 | 0 | 0 | 0 | 0 | 0 | 0 | 0 | 0 | 0 | 0 | 0 | 0 | 0 | 0 | 0 | 0 | 0 | 0 | 0 | 0 | 0
[29 empty] | 0 | 0 | 0 | 0 | 0 | 0 | 0 | 0 | 0 | 0 | 0 | 0 | 0 | 0 | 0 | 0 | 0 | 0 | 0 | 0 | 0 | 0 | 0 | 0 | 0 | 0 | 0 | 0 | 0 | 0 | 0 | 0 | 0 | 0 | 0 | 0 | 0 | 0 | 0 | 0 | 0 | 0 | 0
[29 empty] | 0 | 0 | 0 | 0 | 0 | 0 | 0 | 0 | 0 | 0 | 0 | 0 | 0 | 0 | 0 | 0 | 0 | 0 | 0 | 0 | 0 | 0 | 0 | 0 | 0 | 0 | 0 | 0 | 0 | 0 | 0 | 0 | 0 | 0 | 0 | 0 | 0 | 0 | 0 | 0 | 0 | 0 | 0
[29 empty] | 0 | 0 | 0 | 0 | 0 | 0 | 0 | 0 | 0 | 0 | 0 | 0 | 0 | 0 | 0 | 0 | 0 | 0 | 0 | 0 | 0 | 0 | 0 | 0 | 0 | 0 | 0 | 0 | 0 | 0 | 0 | 0 | 0 | 0 | 0 | 0 | 0 | 0 | 0 | 0 | 0 | 0 | 0
[29 empty] | 0 | 0 | 0 | 0 | 0 | 0 | 0 | 0 | 0 | 0 | 0 | 0 | 0 | 0 | 0 | 0 | 0 | 0 | 0 | 0 | 0 | 0 | 0 | 0 | 0 | 0 | 0 | 0 | 0 | 0 | 0 | 0 | 0 | 0 | 0 | 0 | 0 | 0 | 0 | 0 | 0 | 0 | 0
[29 empty] | 0 | 0 | 0 | 0 | 0 | 0 | 0 | 0 | 0 | 0 | 0 | 0 | 0 | 0 | 0 | 0 | 0 | 0 | 0 | 0 | 0 | 0 | 0 | 0 | 0 | 0 | 0 | 0 | 0 | 0 | 0 | 0 | 0 | 0 | 0 | 0 | 0 | 0 | 0 | 0 | 0 | 0 | 0
[29 empty] | 0 | 0 | 0 | 0 | 0 | 0 | 0 | 0 | 0 | 0 | 0 | 0 | 0 | 0 | 0 | 0 | 0 | 0 | 0 | 0 | 0 | 0 | 0 | 0 | 0 | 0 | 0 | 0 | 0 | 0 | 0 | 0 | 0 | 0 | 0 | 0 | 0 | 0 | 0 | 0 | 0 | 0 | 0
[29 empty] | 0 | 0 | 0 | 0 | 0 | 0 | 0 | 0 | 0 | 0 | 0 | 0 | 0 | 0 | 0 | 0 | 0 | 0 | 0 | 0 | 0 | 0 | 0 | 0 | 0 | 0 | 0 | 0 | 0 | 0 | 0 | 0 | 0 | 0 | 0 | 0 | 0 | 0 | 0 | 0 | 0 | 0 | 0
[29 empty] | 0 | 0 | 0 | 0 | 0 | 0 | 0 | 0 | 0 | 0 | 0 | 0 | 0 | 0 | 0 | 0 | 0 | 0 | 0 | 0 | 0 | 0 | 0 | 0 | 0 | 0 | 0 | 0 | 0 | 0 | 0 | 0 | 0 | 0 | 0 | 0 | 0 | 0 | 0 | 0 | 0 | 0 | 0
[29 empty] | 0 | 0 | 0 | 0 | 0 | 0 | 0 | 0 | 0 | 0 | 0 | 0 | 0 | 0 | 0 | 0 | 0 | 0 | 0 | 0 | 0 | 0 | 0 | 0 | 0 | 0 | 0 | 0 | 0 | 0 | 0 | 0 | 0 | 0 | 0 | 0 | 0 | 0 | 0 | 0 | 0 | 0 | 0
[29 empty] | 0 | 0 | 0 | 0 | 0 | 0 | 0 | 0 | 0 | 0 | 0 | 0 | 0 | 0 | 0 | 0 | 0 | 0 | 0 | 0 | 0 | 0 | 0 | 0 | 0 | 0 | 0 | 0 | 0 | 0 | 0 | 0 | 0 | 0 | 0 | 0 | 0 | 0 | 0 | 0 | 0 | 0 | 0
[29 empty] | 0 | 0 | 0 | 0 | 0 | 0 | 0 | 0 | 0 | 0 | 0 | 0 | 0 | 0 | 0 | 0 | 0 | 0 | 0 | 0 | 0 | 0 | 0 | 0 | 0 | 0 | 0 | 0 | 0 | 0 | 0 | 0 | 0 | 0 | 0 | 0 | 0 | 0 | 0 | 0 | 0 | 0 | 0
[29 empty] | 0 | 0 | 0 | 0 | 0 | 0 | 0 | 0 | 0 | 0 | 0 | 0 | 0 | 0 | 0 | 0 | 0 | 0 | 0 | 0 | 0 | 0 | 0 | 0 | 0 | 0 | 0 | 0 | 0 | 0 | 0 | 0 | 0 | 0 | 0 | 0 | 0 | 0 | 0 | 0 | 0 | 0 | 0
[29 empty] | 0 | 0 | 0 | 0 | 0 | 0 | 0 | 0 | 0 | 0 | 0 | 0 | 0 | 0 | 0 | 0 | 0 | 0 | 0 | 0 | 0 | 0 | 0 | 0 | 0 | 0 | 0 | 0 | 0 | 0 | 0 | 0 | 0 | 0 | 0 | 0 | 0 | 0 | 0 | 0 | 0 | 0 | 0
[29 empty] | 0 | 0 | 0 | 0 | 0 | 0 | 0 | 0 | 0 | 0 | 0 | 0 | 0 | 0 | 0 | 0 | 0 | 0 | 0 | 0 | 0 | 0 | 0 | 0 | 0 | 0 | 0 | 0 | 0 | 0 | 0 | 0 | 0 | 0 | 0 | 0 | 0 | 0 | 0 | 0 | 0 | 0 | 0
[29 empty] | 0 | 0 | 0 | 0 | 0 | 0 | 0 | 0 | 0 | 0 | 0 | 0 | 0 | 0 | 0 | 0 | 0 | 0 | 0 | 0 | 0 | 0 | 0 | 0 | 0 | 0 | 0 | 0 | 0 | 0 | 0 | 0 | 0 | 0 | 0 | 0 | 0 | 0 | 0 | 0 | 0 | 0 | 0
[29 empty] | 0 | 0 | 0 | 0 | 0 | 0 | 0 | 0 | 0 | 0 | 0 | 0 | 0 | 0 | 0 | 0 | 0 | 0 | 0 | 0 | 0 | 0 | 0 | 0 | 0 | 0 | 0 | 0 | 0 | 0 | 0 | 0 | 0 | 0 | 0 | 0 | 0 | 0 | 0 | 0 | 0 | 0 | 0
[29 empty] | 0 | 0 | 0 | 0 | 0 | 0 | 0 | 0 | 0 | 0 | 0 | 0 | 0 | 0 | 0 | 0 | 0 | 0 | 0 | 0 | 0 | 0 | 0 | 0 | 0 | 0 | 0 | 0 | 0 | 0 | 0 | 0 | 0 | 0 | 0 | 0 | 0 | 0 | 0 | 0 | 0 | 0 | 0
[29 empty] | 0 | 0 | 0 | 0 | 0 | 0 | 0 | 0 | 0 | 0 | 0 | 0 | 0 | 0 | 0 | 0 | 0 | 0 | 0 | 0 | 0 | 0 | 0 | 0 | 0 | 0 | 0 | 0 | 0 | 0 | 0 | 0 | 0 | 0 | 0 | 0 | 0 | 0 | 0 | 0 | 0 | 0 | 0
[29 empty] | 0 | 0 | 0 | 0 | 0 | 0 | 0 | 0 | 0 | 0 | 0 | 0 | 0 | 0 | 0 | 0 | 0 | 0 | 0 | 0 | 0 | 0 | 0 | 0 | 0 | 0 | 0 | 0 | 0 | 0 | 0 | 0 | 0 | 0 | 0 | 0 | 0 | 0 | 0 | 0 | 0 | 0 | 0
[29 empty] | 0 | 0 | 0 | 0 | 0 | 0 | 0 | 0 | 0 | 0 | 0 | 0 | 0 | 0 | 0 | 0 | 0 | 0 | 0 | 0 | 0 | 0 | 0 | 0 | 0 | 0 | 0 | 0 | 0 | 0 | 0 | 0 | 0 | 0 | 0 | 0 | 0 | 0 | 0 | 0 | 0 | 0 | 0
[29 empty] | 0 | 0 | 0 | 0 | 0 | 0 | 0 | 0 | 0 | 0 | 0 | 0 | 0 | 0 | 0 | 0 | 0 | 0 | 0 | 0 | 0 | 0 | 0 | 0 | 0 | 0 | 0 | 0 | 0 | 0 | 0 | 0 | 0 | 0 | 0 | 0 | 0 | 0 | 0 | 0 | 0 | 0 | 0
[29 empty] | 0 | 0 | 0 | 0 | 0 | 0 | 0 | 0 | 0 | 0 | 0 | 0 | 0 | 0 | 0 | 0 | 0 | 0 | 0 | 0 | 0 | 0 | 0 | 0 | 0 | 0 | 0 | 0 | 0 | 0 | 0 | 0 | 0 | 0 | 0 | 0 | 0 | 0 | 0 | 0 | 0 | 0 | 0
[29 empty] | 0 | 0 | 0 | 0 | 0 | 0 | 0 | 0 | 0 | 0 | 0 | 0 | 0 | 0 | 0 | 0 | 0 | 0 | 0 | 0 | 0 | 0 | 0 | 0 | 0 | 0 | 0 | 0 | 0 | 0 | 0 | 0 | 0 | 0 | 0 | 0 | 0 | 0 | 0 | 0 | 0 | 0 | 0
[29 empty] | 0 | 0 | 0 | 0 | 0 | 0 | 0 | 0 | 0 | 0 | 0 | 0 | 0 | 0 | 0 | 0 | 0 | 0 | 0 | 0 | 0 | 0 | 0 | 0 | 0 | 0 | 0 | 0 | 0 | 0 | 0 | 0 | 0 | 0 | 0 | 0 | 0 | 0 | 0 | 0 | 0 | 0 | 0
[29 empty] | 0 | 0 | 0 | 0 | 0 | 0 | 0 | 0 | 0 | 0 | 0 | 0 | 0 | 0 | 0 | 0 | 0 | 0 | 0 | 0 | 0 | 0 | 0 | 0 | 0 | 0 | 0 | 0 | 0 | 0 | 0 | 0 | 0 | 0 | 0 | 0 | 0 | 0 | 0 | 0 | 0 | 0 | 0
[29 empty] | 0 | 0 | 0 | 0 | 0 | 0 | 0 | 0 | 0 | 0 | 0 | 0 | 0 | 0 | 0 | 0 | 0 | 0 | 0 | 0 | 0 | 0 | 0 | 0 | 0 | 0 | 0 | 0 | 0 | 0 | 0 | 0 | 0 | 0 | 0 | 0 | 0 | 0 | 0 | 0 | 0 | 0 | 0
[29 empty] | 0 | 0 | 0 | 0 | 0 | 0 | 0 | 0 | 0 | 0 | 0 | 0 | 0 | 0 | 0 | 0 | 0 | 0 | 0 | 0 | 0 | 0 | 0 | 0 | 0 | 0 | 0 | 0 | 0 | 0 | 0 | 0 | 0 | 0 | 0 | 0 | 0 | 0 | 0 | 0 | 0 | 0 | 0
[29 empty] | 0 | 0 | 0 | 0 | 0 | 0 | 0 | 0 | 0 | 0 | 0 | 0 | 0 | 0 | 0 | 0 | 0 | 0 | 0 | 0 | 0 | 0 | 0 | 0 | 0 | 0 | 0 | 0 | 0 | 0 | 0 | 0 | 0 | 0 | 0 | 0 | 0 | 0 | 0 | 0 | 0 | 0 | 0
[29 empty] | 0 | 0 | 0 | 0 | 0 | 0 | 0 | 0 | 0 | 0 | 0 | 0 | 0 | 0 | 0 | 0 | 0 | 0 | 0 | 0 | 0 | 0 | 0 | 0 | 0 | 0 | 0 | 0 | 0 | 0 | 0 | 0 | 0 | 0 | 0 | 0 | 0 | 0 | 0 | 0 | 0 | 0 | 0
[29 empty] | 0 | 0 | 0 | 0 | 0 | 0 | 0 | 0 | 0 | 0 | 0 | 0 | 0 | 0 | 0 | 0 | 0 | 0 | 0 | 0 | 0 | 0 | 0 | 0 | 0 | 0 | 0 | 0 | 0 | 0 | 0 | 0 | 0 | 0 | 0 | 0 | 0 | 0 | 0 | 0 | 0 | 0 | 0
[29 empty] | 0 | 0 | 0 | 0 | 0 | 0 | 0 | 0 | 0 | 0 | 0 | 0 | 0 | 0 | 0 | 0 | 0 | 0 | 0 | 0 | 0 | 0 | 0 | 0 | 0 | 0 | 0 | 0 | 0 | 0 | 0 | 0 | 0 | 0 | 0 | 0 | 0 | 0 | 0 | 0 | 0 | 0 | 0
[29 empty] | 0 | 0 | 0 | 0 | 0 | 0 | 0 | 0 | 0 | 0 | 0 | 0 | 0 | 0 | 0 | 0 | 0 | 0 | 0 | 0 | 0 | 0 | 0 | 0 | 0 | 0 | 0 | 0 | 0 | 0 | 0 | 0 | 0 | 0 | 0 | 0 | 0 | 0 | 0 | 0 | 0 | 0 | 0
[29 empty] | 0 | 0 | 0 | 0 | 0 | 0 | 0 | 0 | 0 | 0 | 0 | 0 | 0 | 0 | 0 | 0 | 0 | 0 | 0 | 0 | 0 | 0 | 0 | 0 | 0 | 0 | 0 | 0 | 0 | 0 | 0 | 0 | 0 | 0 | 0 | 0 | 0 | 0 | 0 | 0 | 0 | 0 | 0
[29 empty] | 0 | 0 | 0 | 0 | 0 | 0 | 0 | 0 | 0 | 0 | 0 | 0 | 0 | 0 | 0 | 0 | 0 | 0 | 0 | 0 | 0 | 0 | 0 | 0 | 0 | 0 | 0 | 0 | 0 | 0 | 0 | 0 | 0 | 0 | 0 | 0 | 0 | 0 | 0 | 0 | 0 | 0 | 0
[29 empty] | 0 | 0 | 0 | 0 | 0 | 0 | 0 | 0 | 0 | 0 | 0 | 0 | 0 | 0 | 0 | 0 | 0 | 0 | 0 | 0 | 0 | 0 | 0 | 0 | 0 | 0 | 0 | 0 | 0 | 0 | 0 | 0 | 0 | 0 | 0 | 0 | 0 | 0 | 0 | 0 | 0 | 0 | 0
[29 empty] | 0 | 0 | 0 | 0 | 0 | 0 | 0 | 0 | 0 | 0 | 0 | 0 | 0 | 0 | 0 | 0 | 0 | 0 | 0 | 0 | 0 | 0 | 0 | 0 | 0 | 0 | 0 | 0 | 0 | 0 | 0 | 0 | 0 | 0 | 0 | 0 | 0 | 0 | 0 | 0 | 0 | 0 | 0
[29 empty] | 0 | 0 | 0 | 0 | 0 | 0 | 0 | 0 | 0 | 0 | 0 | 0 | 0 | 0 | 0 | 0 | 0 | 0 | 0 | 0 | 0 | 0 | 0 | 0 | 0 | 0 | 0 | 0 | 0 | 0 | 0 | 0 | 0 | 0 | 0 | 0 | 0 | 0 | 0 | 0 | 0 | 0 | 0
[29 empty] | 0 | 0 | 0 | 0 | 0 | 0 | 0 | 0 | 0 | 0 | 0 | 0 | 0 | 0 | 0 | 0 | 0 | 0 | 0 | 0 | 0 | 0 | 0 | 0 | 0 | 0 | 0 | 0 | 0 | 0 | 0 | 0 | 0 | 0 | 0 | 0 | 0 | 0 | 0 | 0 | 0 | 0 | 0
[29 empty] | 0 | 0 | 0 | 0 | 0 | 0 | 0 | 0 | 0 | 0 | 0 | 0 | 0 | 0 | 0 | 0 | 0 | 0 | 0 | 0 | 0 | 0 | 0 | 0 | 0 | 0 | 0 | 0 | 0 | 0 | 0 | 0 | 0 | 0 | 0 | 0 | 0 | 0 | 0 | 0 | 0 | 0 | 0
[29 empty] | 0 | 0 | 0 | 0 | 0 | 0 | 0 | 0 | 0 | 0 | 0 | 0 | 0 | 0 | 0 | 0 | 0 | 0 | 0 | 0 | 0 | 0 | 0 | 0 | 0 | 0 | 0 | 0 | 0 | 0 | 0 | 0 | 0 | 0 | 0 | 0 | 0 | 0 | 0 | 0 | 0 | 0 | 0
[29 empty] | 0 | 0 | 0 | 0 | 0 | 0 | 0 | 0 | 0 | 0 | 0 | 0 | 0 | 0 | 0 | 0 | 0 | 0 | 0 | 0 | 0 | 0 | 0 | 0 | 0 | 0 | 0 | 0 | 0 | 0 | 0 | 0 | 0 | 0 | 0 | 0 | 0 | 0 | 0 | 0 | 0 | 0 | 0
[29 empty] | 0 | 0 | 0 | 0 | 0 | 0 | 0 | 0 | 0 | 0 | 0 | 0 | 0 | 0 | 0 | 0 | 0 | 0 | 0 | 0 | 0 | 0 | 0 | 0 | 0 | 0 | 0 | 0 | 0 | 0 | 0 | 0 | 0 | 0 | 0 | 0 | 0 | 0 | 0 | 0 | 0 | 0 | 0
[29 empty] | 0 | 0 | 0 | 0 | 0 | 0 | 0 | 0 | 0 | 0 | 0 | 0 | 0 | 0 | 0 | 0 | 0 | 0 | 0 | 0 | 0 | 0 | 0 | 0 | 0 | 0 | 0 | 0 | 0 | 0 | 0 | 0 | 0 | 0 | 0 | 0 | 0 | 0 | 0 | 0 | 0 | 0 | 0
[29 empty] | 0 | 0 | 0 | 0 | 0 | 0 | 0 | 0 | 0 | 0 | 0 | 0 | 0 | 0 | 0 | 0 | 0 | 0 | 0 | 0 | 0 | 0 | 0 | 0 | 0 | 0 | 0 | 0 | 0 | 0 | 0 | 0 | 0 | 0 | 0 | 0 | 0 | 0 | 0 | 0 | 0 | 0 | 0
[29 empty] | 0 | 0 | 0 | 0 | 0 | 0 | 0 | 0 | 0 | 0 | 0 | 0 | 0 | 0 | 0 | 0 | 0 | 0 | 0 | 0 | 0 | 0 | 0 | 0 | 0 | 0 | 0 | 0 | 0 | 0 | 0 | 0 | 0 | 0 | 0 | 0 | 0 | 0 | 0 | 0 | 0 | 0 | 0
[29 empty] | 0 | 0 | 0 | 0 | 0 | 0 | 0 | 0 | 0 | 0 | 0 | 0 | 0 | 0 | 0 | 0 | 0 | 0 | 0 | 0 | 0 | 0 | 0 | 0 | 0 | 0 | 0 | 0 | 0 | 0 | 0 | 0 | 0 | 0 | 0 | 0 | 0 | 0 | 0 | 0 | 0 | 0 | 0
[29 empty] | 0 | 0 | 0 | 0 | 0 | 0 | 0 | 0 | 0 | 0 | 0 | 0 | 0 | 0 | 0 | 0 | 0 | 0 | 0 | 0 | 0 | 0 | 0 | 0 | 0 | 0 | 0 | 0 | 0 | 0 | 0 | 0 | 0 | 0 | 0 | 0 | 0 | 0 | 0 | 0 | 0 | 0 | 0
[29 empty] | 0 | 0 | 0 | 0 | 0 | 0 | 0 | 0 | 0 | 0 | 0 | 0 | 0 | 0 | 0 | 0 | 0 | 0 | 0 | 0 | 0 | 0 | 0 | 0 | 0 | 0 | 0 | 0 | 0 | 0 | 0 | 0 | 0 | 0 | 0 | 0 | 0 | 0 | 0 | 0 | 0 | 0 | 0
[29 empty] | 0 | 0 | 0 | 0 | 0 | 0 | 0 | 0 | 0 | 0 | 0 | 0 | 0 | 0 | 0 | 0 | 0 | 0 | 0 | 0 | 0 | 0 | 0 | 0 | 0 | 0 | 0 | 0 | 0 | 0 | 0 | 0 | 0 | 0 | 0 | 0 | 0 | 0 | 0 | 0 | 0 | 0 | 0
[29 empty] | 0 | 0 | 0 | 0 | 0 | 0 | 0 | 0 | 0 | 0 | 0 | 0 | 0 | 0 | 0 | 0 | 0 | 0 | 0 | 0 | 0 | 0 | 0 | 0 | 0 | 0 | 0 | 0 | 0 | 0 | 0 | 0 | 0 | 0 | 0 | 0 | 0 | 0 | 0 | 0 | 0 | 0 | 0
[29 empty] | 0 | 0 | 0 | 0 | 0 | 0 | 0 | 0 | 0 | 0 | 0 | 0 | 0 | 0 | 0 | 0 | 0 | 0 | 0 | 0 | 0 | 0 | 0 | 0 | 0 | 0 | 0 | 0 | 0 | 0 | 0 | 0 | 0 | 0 | 0 | 0 | 0 | 0 | 0 | 0 | 0 | 0 | 0
[29 empty] | 0 | 0 | 0 | 0 | 0 | 0 | 0 | 0 | 0 | 0 | 0 | 0 | 0 | 0 | 0 | 0 | 0 | 0 | 0 | 0 | 0 | 0 | 0 | 0 | 0 | 0 | 0 | 0 | 0 | 0 | 0 | 0 | 0 | 0 | 0 | 0 | 0 | 0 | 0 | 0 | 0 | 0 | 0
[29 empty] | 0 | 0 | 0 | 0 | 0 | 0 | 0 | 0 | 0 | 0 | 0 | 0 | 0 | 0 | 0 | 0 | 0 | 0 | 0 | 0 | 0 | 0 | 0 | 0 | 0 | 0 | 0 | 0 | 0 | 0 | 0 | 0 | 0 | 0 | 0 | 0 | 0 | 0 | 0 | 0 | 0 | 0 | 0
[29 empty] | 0 | 0 | 0 | 0 | 0 | 0 | 0 | 0 | 0 | 0 | 0 | 0 | 0 | 0 | 0 | 0 | 0 | 0 | 0 | 0 | 0 | 0 | 0 | 0 | 0 | 0 | 0 | 0 | 0 | 0 | 0 | 0 | 0 | 0 | 0 | 0 | 0 | 0 | 0 | 0 | 0 | 0 | 0
[29 empty] | 0 | 0 | 0 | 0 | 0 | 0 | 0 | 0 | 0 | 0 | 0 | 0 | 0 | 0 | 0 | 0 | 0 | 0 | 0 | 0 | 0 | 0 | 0 | 0 | 0 | 0 | 0 | 0 | 0 | 0 | 0 | 0 | 0 | 0 | 0 | 0 | 0 | 0 | 0 | 0 | 0 | 0 | 0
[29 empty] | 0 | 0 | 0 | 0 | 0 | 0 | 0 | 0 | 0 | 0 | 0 | 0 | 0 | 0 | 0 | 0 | 0 | 0 | 0 | 0 | 0 | 0 | 0 | 0 | 0 | 0 | 0 | 0 | 0 | 0 | 0 | 0 | 0 | 0 | 0 | 0 | 0 | 0 | 0 | 0 | 0 | 0 | 0
[29 empty] | 0 | 0 | 0 | 0 | 0 | 0 | 0 | 0 | 0 | 0 | 0 | 0 | 0 | 0 | 0 | 0 | 0 | 0 | 0 | 0 | 0 | 0 | 0 | 0 | 0 | 0 | 0 | 0 | 0 | 0 | 0 | 0 | 0 | 0 | 0 | 0 | 0 | 0 | 0 | 0 | 0 | 0 | 0
[29 empty] | 0 | 0 | 0 | 0 | 0 | 0 | 0 | 0 | 0 | 0 | 0 | 0 | 0 | 0 | 0 | 0 | 0 | 0 | 0 | 0 | 0 | 0 | 0 | 0 | 0 | 0 | 0 | 0 | 0 | 0 | 0 | 0 | 0 | 0 | 0 | 0 | 0 | 0 | 0 | 0 | 0 | 0 | 0
[29 empty] | 0 | 0 | 0 | 0 | 0 | 0 | 0 | 0 | 0 | 0 | 0 | 0 | 0 | 0 | 0 | 0 | 0 | 0 | 0 | 0 | 0 | 0 | 0 | 0 | 0 | 0 | 0 | 0 | 0 | 0 | 0 | 0 | 0 | 0 | 0 | 0 | 0 | 0 | 0 | 0 | 0 | 0 | 0
[29 empty] | 0 | 0 | 0 | 0 | 0 | 0 | 0 | 0 | 0 | 0 | 0 | 0 | 0 | 0 | 0 | 0 | 0 | 0 | 0 | 0 | 0 | 0 | 0 | 0 | 0 | 0 | 0 | 0 | 0 | 0 | 0 | 0 | 0 | 0 | 0 | 0 | 0 | 0 | 0 | 0 | 0 | 0 | 0
[29 empty] | 0 | 0 | 0 | 0 | 0 | 0 | 0 | 0 | 0 | 0 | 0 | 0 | 0 | 0 | 0 | 0 | 0 | 0 | 0 | 0 | 0 | 0 | 0 | 0 | 0 | 0 | 0 | 0 | 0 | 0 | 0 | 0 | 0 | 0 | 0 | 0 | 0 | 0 | 0 | 0 | 0 | 0 | 0
[29 empty] | 0 | 0 | 0 | 0 | 0 | 0 | 0 | 0 | 0 | 0 | 0 | 0 | 0 | 0 | 0 | 0 | 0 | 0 | 0 | 0 | 0 | 0 | 0 | 0 | 0 | 0 | 0 | 0 | 0 | 0 | 0 | 0 | 0 | 0 | 0 | 0 | 0 | 0 | 0 | 0 | 0 | 0 | 0
[29 empty] | 0 | 0 | 0 | 0 | 0 | 0 | 0 | 0 | 0 | 0 | 0 | 0 | 0 | 0 | 0 | 0 | 0 | 0 | 0 | 0 | 0 | 0 | 0 | 0 | 0 | 0 | 0 | 0 | 0 | 0 | 0 | 0 | 0 | 0 | 0 | 0 | 0 | 0 | 0 | 0 | 0 | 0 | 0
[29 empty] | 0 | 0 | 0 | 0 | 0 | 0 | 0 | 0 | 0 | 0 | 0 | 0 | 0 | 0 | 0 | 0 | 0 | 0 | 0 | 0 | 0 | 0 | 0 | 0 | 0 | 0 | 0 | 0 | 0 | 0 | 0 | 0 | 0 | 0 | 0 | 0 | 0 | 0 | 0 | 0 | 0 | 0 | 0
[29 empty] | 0 | 0 | 0 | 0 | 0 | 0 | 0 | 0 | 0 | 0 | 0 | 0 | 0 | 0 | 0 | 0 | 0 | 0 | 0 | 0 | 0 | 0 | 0 | 0 | 0 | 0 | 0 | 0 | 0 | 0 | 0 | 0 | 0 | 0 | 0 | 0 | 0 | 0 | 0 | 0 | 0 | 0 | 0
[29 empty] | 0 | 0 | 0 | 0 | 0 | 0 | 0 | 0 | 0 | 0 | 0 | 0 | 0 | 0 | 0 | 0 | 0 | 0 | 0 | 0 | 0 | 0 | 0 | 0 | 0 | 0 | 0 | 0 | 0 | 0 | 0 | 0 | 0 | 0 | 0 | 0 | 0 | 0 | 0 | 0 | 0 | 0 | 0
[29 empty] | 0 | 0 | 0 | 0 | 0 | 0 | 0 | 0 | 0 | 0 | 0 | 0 | 0 | 0 | 0 | 0 | 0 | 0 | 0 | 0 | 0 | 0 | 0 | 0 | 0 | 0 | 0 | 0 | 0 | 0 | 0 | 0 | 0 | 0 | 0 | 0 | 0 | 0 | 0 | 0 | 0 | 0 | 0
[29 empty] | 0 | 0 | 0 | 0 | 0 | 0 | 0 | 0 | 0 | 0 | 0 | 0 | 0 | 0 | 0 | 0 | 0 | 0 | 0 | 0 | 0 | 0 | 0 | 0 | 0 | 0 | 0 | 0 | 0 | 0 | 0 | 0 | 0 | 0 | 0 | 0 | 0 | 0 | 0 | 0 | 0 | 0 | 0
[29 empty] | 0 | 0 | 0 | 0 | 0 | 0 | 0 | 0 | 0 | 0 | 0 | 0 | 0 | 0 | 0 | 0 | 0 | 0 | 0 | 0 | 0 | 0 | 0 | 0 | 0 | 0 | 0 | 0 | 0 | 0 | 0 | 0 | 0 | 0 | 0 | 0 | 0 | 0 | 0 | 0 | 0 | 0 | 0
[29 empty] | 0 | 0 | 0 | 0 | 0 | 0 | 0 | 0 | 0 | 0 | 0 | 0 | 0 | 0 | 0 | 0 | 0 | 0 | 0 | 0 | 0 | 0 | 0 | 0 | 0 | 0 | 0 | 0 | 0 | 0 | 0 | 0 | 0 | 0 | 0 | 0 | 0 | 0 | 0 | 0 | 0 | 0 | 0
[29 empty] | 0 | 0 | 0 | 0 | 0 | 0 | 0 | 0 | 0 | 0 | 0 | 0 | 0 | 0 | 0 | 0 | 0 | 0 | 0 | 0 | 0 | 0 | 0 | 0 | 0 | 0 | 0 | 0 | 0 | 0 | 0 | 0 | 0 | 0 | 0 | 0 | 0 | 0 | 0 | 0 | 0 | 0 | 0
[29 empty] | 0 | 0 | 0 | 0 | 0 | 0 | 0 | 0 | 0 | 0 | 0 | 0 | 0 | 0 | 0 | 0 | 0 | 0 | 0 | 0 | 0 | 0 | 0 | 0 | 0 | 0 | 0 | 0 | 0 | 0 | 0 | 0 | 0 | 0 | 0 | 0 | 0 | 0 | 0 | 0 | 0 | 0 | 0
[29 empty] | 0 | 0 | 0 | 0 | 0 | 0 | 0 | 0 | 0 | 0 | 0 | 0 | 0 | 0 | 0 | 0 | 0 | 0 | 0 | 0 | 0 | 0 | 0 | 0 | 0 | 0 | 0 | 0 | 0 | 0 | 0 | 0 | 0 | 0 | 0 | 0 | 0 | 0 | 0 | 0 | 0 | 0 | 0
[29 empty] | 0 | 0 | 0 | 0 | 0 | 0 | 0 | 0 | 0 | 0 | 0 | 0 | 0 | 0 | 0 | 0 | 0 | 0 | 0 | 0 | 0 | 0 | 0 | 0 | 0 | 0 | 0 | 0 | 0 | 0 | 0 | 0 | 0 | 0 | 0 | 0 | 0 | 0 | 0 | 0 | 0 | 0 | 0
[29 empty] | 0 | 0 | 0 | 0 | 0 | 0 | 0 | 0 | 0 | 0 | 0 | 0 | 0 | 0 | 0 | 0 | 0 | 0 | 0 | 0 | 0 | 0 | 0 | 0 | 0 | 0 | 0 | 0 | 0 | 0 | 0 | 0 | 0 | 0 | 0 | 0 | 0 | 0 | 0 | 0 | 0 | 0 | 0
[29 empty] | 0 | 0 | 0 | 0 | 0 | 0 | 0 | 0 | 0 | 0 | 0 | 0 | 0 | 0 | 0 | 0 | 0 | 0 | 0 | 0 | 0 | 0 | 0 | 0 | 0 | 0 | 0 | 0 | 0 | 0 | 0 | 0 | 0 | 0 | 0 | 0 | 0 | 0 | 0 | 0 | 0 | 0 | 0
[29 empty] | 0 | 0 | 0 | 0 | 0 | 0 | 0 | 0 | 0 | 0 | 0 | 0 | 0 | 0 | 0 | 0 | 0 | 0 | 0 | 0 | 0 | 0 | 0 | 0 | 0 | 0 | 0 | 0 | 0 | 0 | 0 | 0 | 0 | 0 | 0 | 0 | 0 | 0 | 0 | 0 | 0 | 0 | 0
[29 empty] | 0 | 0 | 0 | 0 | 0 | 0 | 0 | 0 | 0 | 0 | 0 | 0 | 0 | 0 | 0 | 0 | 0 | 0 | 0 | 0 | 0 | 0 | 0 | 0 | 0 | 0 | 0 | 0 | 0 | 0 | 0 | 0 | 0 | 0 | 0 | 0 | 0 | 0 | 0 | 0 | 0 | 0 | 0
[29 empty] | 0 | 0 | 0 | 0 | 0 | 0 | 0 | 0 | 0 | 0 | 0 | 0 | 0 | 0 | 0 | 0 | 0 | 0 | 0 | 0 | 0 | 0 | 0 | 0 | 0 | 0 | 0 | 0 | 0 | 0 | 0 | 0 | 0 | 0 | 0 | 0 | 0 | 0 | 0 | 0 | 0 | 0 | 0
[29 empty] | 0 | 0 | 0 | 0 | 0 | 0 | 0 | 0 | 0 | 0 | 0 | 0 | 0 | 0 | 0 | 0 | 0 | 0 | 0 | 0 | 0 | 0 | 0 | 0 | 0 | 0 | 0 | 0 | 0 | 0 | 0 | 0 | 0 | 0 | 0 | 0 | 0 | 0 | 0 | 0 | 0 | 0 | 0
[29 empty] | 0 | 0 | 0 | 0 | 0 | 0 | 0 | 0 | 0 | 0 | 0 | 0 | 0 | 0 | 0 | 0 | 0 | 0 | 0 | 0 | 0 | 0 | 0 | 0 | 0 | 0 | 0 | 0 | 0 | 0 | 0 | 0 | 0 | 0 | 0 | 0 | 0 | 0 | 0 | 0 | 0 | 0 | 0
[29 empty] | 0 | 0 | 0 | 0 | 0 | 0 | 0 | 0 | 0 | 0 | 0 | 0 | 0 | 0 | 0 | 0 | 0 | 0 | 0 | 0 | 0 | 0 | 0 | 0 | 0 | 0 | 0 | 0 | 0 | 0 | 0 | 0 | 0 | 0 | 0 | 0 | 0 | 0 | 0 | 0 | 0 | 0 | 0
[29 empty] | 0 | 0 | 0 | 0 | 0 | 0 | 0 | 0 | 0 | 0 | 0 | 0 | 0 | 0 | 0 | 0 | 0 | 0 | 0 | 0 | 0 | 0 | 0 | 0 | 0 | 0 | 0 | 0 | 0 | 0 | 0 | 0 | 0 | 0 | 0 | 0 | 0 | 0 | 0 | 0 | 0 | 0 | 0
[29 empty] | 0 | 0 | 0 | 0 | 0 | 0 | 0 | 0 | 0 | 0 | 0 | 0 | 0 | 0 | 0 | 0 | 0 | 0 | 0 | 0 | 0 | 0 | 0 | 0 | 0 | 0 | 0 | 0 | 0 | 0 | 0 | 0 | 0 | 0 | 0 | 0 | 0 | 0 | 0 | 0 | 0 | 0 | 0
[29 empty] | 0 | 0 | 0 | 0 | 0 | 0 | 0 | 0 | 0 | 0 | 0 | 0 | 0 | 0 | 0 | 0 | 0 | 0 | 0 | 0 | 0 | 0 | 0 | 0 | 0 | 0 | 0 | 0 | 0 | 0 | 0 | 0 | 0 | 0 | 0 | 0 | 0 | 0 | 0 | 0 | 0 | 0 | 0
[29 empty] | 0 | 0 | 0 | 0 | 0 | 0 | 0 | 0 | 0 | 0 | 0 | 0 | 0 | 0 | 0 | 0 | 0 | 0 | 0 | 0 | 0 | 0 | 0 | 0 | 0 | 0 | 0 | 0 | 0 | 0 | 0 | 0 | 0 | 0 | 0 | 0 | 0 | 0 | 0 | 0 | 0 | 0 | 0
[29 empty] | 0 | 0 | 0 | 0 | 0 | 0 | 0 | 0 | 0 | 0 | 0 | 0 | 0 | 0 | 0 | 0 | 0 | 0 | 0 | 0 | 0 | 0 | 0 | 0 | 0 | 0 | 0 | 0 | 0 | 0 | 0 | 0 | 0 | 0 | 0 | 0 | 0 | 0 | 0 | 0 | 0 | 0 | 0
[29 empty] | 0 | 0 | 0 | 0 | 0 | 0 | 0 | 0 | 0 | 0 | 0 | 0 | 0 | 0 | 0 | 0 | 0 | 0 | 0 | 0 | 0 | 0 | 0 | 0 | 0 | 0 | 0 | 0 | 0 | 0 | 0 | 0 | 0 | 0 | 0 | 0 | 0 | 0 | 0 | 0 | 0 | 0 | 0
[29 empty] | 0 | 0 | 0 | 0 | 0 | 0 | 0 | 0 | 0 | 0 | 0 | 0 | 0 | 0 | 0 | 0 | 0 | 0 | 0 | 0 | 0 | 0 | 0 | 0 | 0 | 0 | 0 | 0 | 0 | 0 | 0 | 0 | 0 | 0 | 0 | 0 | 0 | 0 | 0 | 0 | 0 | 0 | 0
[29 empty] | 0 | 0 | 0 | 0 | 0 | 0 | 0 | 0 | 0 | 0 | 0 | 0 | 0 | 0 | 0 | 0 | 0 | 0 | 0 | 0 | 0 | 0 | 0 | 0 | 0 | 0 | 0 | 0 | 0 | 0 | 0 | 0 | 0 | 0 | 0 | 0 | 0 | 0 | 0 | 0 | 0 | 0 | 0
[29 empty] | 0 | 0 | 0 | 0 | 0 | 0 | 0 | 0 | 0 | 0 | 0 | 0 | 0 | 0 | 0 | 0 | 0 | 0 | 0 | 0 | 0 | 0 | 0 | 0 | 0 | 0 | 0 | 0 | 0 | 0 | 0 | 0 | 0 | 0 | 0 | 0 | 0 | 0 | 0 | 0 | 0 | 0 | 0
[29 empty] | 0 | 0 | 0 | 0 | 0 | 0 | 0 | 0 | 0 | 0 | 0 | 0 | 0 | 0 | 0 | 0 | 0 | 0 | 0 | 0 | 0 | 0 | 0 | 0 | 0 | 0 | 0 | 0 | 0 | 0 | 0 | 0 | 0 | 0 | 0 | 0 | 0 | 0 | 0 | 0 | 0 | 0 | 0
[29 empty] | 0 | 0 | 0 | 0 | 0 | 0 | 0 | 0 | 0 | 0 | 0 | 0 | 0 | 0 | 0 | 0 | 0 | 0 | 0 | 0 | 0 | 0 | 0 | 0 | 0 | 0 | 0 | 0 | 0 | 0 | 0 | 0 | 0 | 0 | 0 | 0 | 0 | 0 | 0 | 0 | 0 | 0 | 0
[29 empty] | 0 | 0 | 0 | 0 | 0 | 0 | 0 | 0 | 0 | 0 | 0 | 0 | 0 | 0 | 0 | 0 | 0 | 0 | 0 | 0 | 0 | 0 | 0 | 0 | 0 | 0 | 0 | 0 | 0 | 0 | 0 | 0 | 0 | 0 | 0 | 0 | 0 | 0 | 0 | 0 | 0 | 0 | 0
[29 empty] | 0 | 0 | 0 | 0 | 0 | 0 | 0 | 0 | 0 | 0 | 0 | 0 | 0 | 0 | 0 | 0 | 0 | 0 | 0 | 0 | 0 | 0 | 0 | 0 | 0 | 0 | 0 | 0 | 0 | 0 | 0 | 0 | 0 | 0 | 0 | 0 | 0 | 0 | 0 | 0 | 0 | 0 | 0
[29 empty] | 0 | 0 | 0 | 0 | 0 | 0 | 0 | 0 | 0 | 0 | 0 | 0 | 0 | 0 | 0 | 0 | 0 | 0 | 0 | 0 | 0 | 0 | 0 | 0 | 0 | 0 | 0 | 0 | 0 | 0 | 0 | 0 | 0 | 0 | 0 | 0 | 0 | 0 | 0 | 0 | 0 | 0 | 0
[29 empty] | 0 | 0 | 0 | 0 | 0 | 0 | 0 | 0 | 0 | 0 | 0 | 0 | 0 | 0 | 0 | 0 | 0 | 0 | 0 | 0 | 0 | 0 | 0 | 0 | 0 | 0 | 0 | 0 | 0 | 0 | 0 | 0 | 0 | 0 | 0 | 0 | 0 | 0 | 0 | 0 | 0 | 0 | 0
[29 empty] | 0 | 0 | 0 | 0 | 0 | 0 | 0 | 0 | 0 | 0 | 0 | 0 | 0 | 0 | 0 | 0 | 0 | 0 | 0 | 0 | 0 | 0 | 0 | 0 | 0 | 0 | 0 | 0 | 0 | 0 | 0 | 0 | 0 | 0 | 0 | 0 | 0 | 0 | 0 | 0 | 0 | 0 | 0
[29 empty] | 0 | 0 | 0 | 0 | 0 | 0 | 0 | 0 | 0 | 0 | 0 | 0 | 0 | 0 | 0 | 0 | 0 | 0 | 0 | 0 | 0 | 0 | 0 | 0 | 0 | 0 | 0 | 0 | 0 | 0 | 0 | 0 | 0 | 0 | 0 | 0 | 0 | 0 | 0 | 0 | 0 | 0 | 0
[29 empty] | 0 | 0 | 0 | 0 | 0 | 0 | 0 | 0 | 0 | 0 | 0 | 0 | 0 | 0 | 0 | 0 | 0 | 0 | 0 | 0 | 0 | 0 | 0 | 0 | 0 | 0 | 0 | 0 | 0 | 0 | 0 | 0 | 0 | 0 | 0 | 0 | 0 | 0 | 0 | 0 | 0 | 0 | 0
[29 empty] | 0 | 0 | 0 | 0 | 0 | 0 | 0 | 0 | 0 | 0 | 0 | 0 | 0 | 0 | 0 | 0 | 0 | 0 | 0 | 0 | 0 | 0 | 0 | 0 | 0 | 0 | 0 | 0 | 0 | 0 | 0 | 0 | 0 | 0 | 0 | 0 | 0 | 0 | 0 | 0 | 0 | 0 | 0
[29 empty] | 0 | 0 | 0 | 0 | 0 | 0 | 0 | 0 | 0 | 0 | 0 | 0 | 0 | 0 | 0 | 0 | 0 | 0 | 0 | 0 | 0 | 0 | 0 | 0 | 0 | 0 | 0 | 0 | 0 | 0 | 0 | 0 | 0 | 0 | 0 | 0 | 0 | 0 | 0 | 0 | 0 | 0 | 0
[29 empty] | 0 | 0 | 0 | 0 | 0 | 0 | 0 | 0 | 0 | 0 | 0 | 0 | 0 | 0 | 0 | 0 | 0 | 0 | 0 | 0 | 0 | 0 | 0 | 0 | 0 | 0 | 0 | 0 | 0 | 0 | 0 | 0 | 0 | 0 | 0 | 0 | 0 | 0 | 0 | 0 | 0 | 0 | 0
[29 empty] | 0 | 0 | 0 | 0 | 0 | 0 | 0 | 0 | 0 | 0 | 0 | 0 | 0 | 0 | 0 | 0 | 0 | 0 | 0 | 0 | 0 | 0 | 0 | 0 | 0 | 0 | 0 | 0 | 0 | 0 | 0 | 0 | 0 | 0 | 0 | 0 | 0 | 0 | 0 | 0 | 0 | 0 | 0
[29 empty] | 0 | 0 | 0 | 0 | 0 | 0 | 0 | 0 | 0 | 0 | 0 | 0 | 0 | 0 | 0 | 0 | 0 | 0 | 0 | 0 | 0 | 0 | 0 | 0 | 0 | 0 | 0 | 0 | 0 | 0 | 0 | 0 | 0 | 0 | 0 | 0 | 0 | 0 | 0 | 0 | 0 | 0 | 0
[29 empty] | 0 | 0 | 0 | 0 | 0 | 0 | 0 | 0 | 0 | 0 | 0 | 0 | 0 | 0 | 0 | 0 | 0 | 0 | 0 | 0 | 0 | 0 | 0 | 0 | 0 | 0 | 0 | 0 | 0 | 0 | 0 | 0 | 0 | 0 | 0 | 0 | 0 | 0 | 0 | 0 | 0 | 0 | 0
[29 empty] | 0 | 0 | 0 | 0 | 0 | 0 | 0 | 0 | 0 | 0 | 0 | 0 | 0 | 0 | 0 | 0 | 0 | 0 | 0 | 0 | 0 | 0 | 0 | 0 | 0 | 0 | 0 | 0 | 0 | 0 | 0 | 0 | 0 | 0 | 0 | 0 | 0 | 0 | 0 | 0 | 0 | 0 | 0
[29 empty] | 0 | 0 | 0 | 0 | 0 | 0 | 0 | 0 | 0 | 0 | 0 | 0 | 0 | 0 | 0 | 0 | 0 | 0 | 0 | 0 | 0 | 0 | 0 | 0 | 0 | 0 | 0 | 0 | 0 | 0 | 0 | 0 | 0 | 0 | 0 | 0 | 0 | 0 | 0 | 0 | 0 | 0 | 0
Note on F2: A= pure water B= MX80 bentonite water C= MCC Si water J = Allard water K = air-saturated water
Note on G2: mgn=magnetite feoh=goehtite ben=bentonite MX80
Note on H3: CE44: 0.001g/25mL
Note on H4: CE44: 0.001g/25mL
Note on H5: CE44: 0.001g/25mL
Note on H6: CE44: 0.001g/25mL
Note on H7: CE44: 0.001g/25mL
Note on H8: CE44: 0.001g/25mL
Note on H9: CE44: 0.01g/25mL
Note on G10: CE44: commercial magnetite
Note on H10: CE44: 0.1g/25mL
Note on H11: CE44: 0.1g/25mL
Note on G12: CE44: commercial magnetite
Note on H12: CE44: 1g/25mL
Note on H13: CE44: 1g/25mL
Note on W13: CE44: not sure:this value was typed as -194 in original table
Note on H21: CE44: 1g/25mL
Note on B28: CE44: WL was not measured in this exp.
Note on H37: CE44: 1g/25mL
Note on H38: CE44: 1g/25mL
Note on H39: CE44: 1g/25mL
Note on H40: CE44: 1g/25mL
Note on H41: CE44: 1g/25mL
Note on H42: CE44: 1g/25mL
Note on B44: CE44: WL was not measured in this exp.
Note on H45: CE44: 1g/25mL
Note on H46: CE44: 1g/25mL
Note on A47: CE44: long-term PSI exp.
Note on B47: CE44: not determined for this exp.
Note on H52: CE44: 1g/25mL
Note on H53: CE44: 0.1g/25mL
Note on H54: CE44: 1g/25mL
Note on H55: CE44: 0.1g/25mL
Note on AI215: A= pure water B= MX80 bentonite water C= MCC Si water J = Allard water K = air-saturated water
Note on AJ215: mgn=magnetite feoh=goehtite ben=bentonite MX80
Note on AK216: CE44: 0.001g/25mL
Note on AK217: CE44: 0.01g/25mL
Note on AJ218: CE44: commercial magnetite
Note on AK218: CE44: 0.1g/25mL
Note on AK219: CE44: 0.1g/25mL
Note on AJ220: CE44: commercial magnetite
Note on AK220: CE44: 1g/25mL
Note on AK221: CE44: 1g/25mL
Note on AK222: CE44: 1g/25mL
Note on AK224: CE44: 1g/25mL
Note on AK226: CE44: 1g/25mL
Note on AD227: CE44: long-term PSI exp.
Note on AK232: CE44: 1g/25mL
Note on AK233: CE44: 0.1g/25mL
Note on AK234: CE44: 1g/25mL
Note on AK235: CE44: 0.1g/25mL

## pH
leach time(d) =>
JSS Report Nr. | page or Table | glass | Temp (0C) | S/V (m-1) | solution | material1 | m/w (g/L) | material2 | m/w (g/L) | quantity | experiment code # | 3 | 7 | 14 | 28 | 56 | 91 | 182 | 330 | 334 | 365 | 547 | 0 | 0 | 0 | 0 | 0 | 0 | 0 | 0 | 0 | 0 | 0 | 0 | 0 | 0 | 0 | 0 | 0 | 0 | 0 | 0 | 0 | 0 | 0 | 0 | 0 | 0 | 0 | 0 | 0 | 0 | 0 | 0
87-01 | p4:19 | ABS118 | 90 | 10 | D |  |  | ben | 1.67 | pH | ABS118-90-10-D--ben1.67-pH |  | 9.15 |  | 9.65 |  | 10 | 9.95
87-01 | p4:19 | ABS118 | 90 | 10 | D |  |  | ben | 6.67 | pH | ABS118-90-10-D--ben6.67-pH |  | 8.65 |  | 9.3 |  | 9.65 | 9.65
87-01 | p4:19 | ABS118 | 90 | 10 | D |  |  | ben | 33.3 | pH | ABS118-90-10-D--ben33.3-pH |  | 8.3 |  | 8.85 |  | 9.3 | 9.3
87-01 | p4:19 | ABS118 | 90 | 10 | D |  |  | ben | 133 | pH | ABS118-90-10-D--ben133-pH
88-02 | p4:19 | ABS118 | 90 | 1100 | A | mgn | 33 | ben | 133 | pH | ABS118-90-1100-A-mgn33-ben133-pH |  |  |  | 8.5 |  | 8.6 | 8.4 |  | 8.6
87-01 | p4:19 | ABS118 | 90 | 10 | A | mgn | 0.04 |  |  | pH | ABS118-90-10-A-mgn0.04--pH | 0 | 0 |  | 6.3 |  | 7 | 7.25 |  |  | 8.8 | 8.3 | 0 | 0 | 0 | 0 | 0 | 0 | 0 | 0 | 0 | 0 | 0 | 0 | 0 | 0 | 0 | 0 | 0 | 0 | 0 | 0 | 0 | 0 | 0 | 0 | 0 | 0 | 0 | 0 | 0 | 0 | 0 | 0
87-01 | p4:19 | ABS118 | 90 | 10 | A | mgn | 0.4 |  |  | pH | ABS118-90-10-A-mgn0.4--pH | 0 | 8.75 |  | 6.35 |  | 6.2 | 7.2 |  |  | 9.1 | 8.7 | 0 | 0 | 0 | 0 | 0 | 0 | 0 | 0 | 0 | 0 | 0 | 0 | 0 | 0 | 0 | 0 | 0 | 0 | 0 | 0 | 0 | 0 | 0 | 0 | 0 | 0 | 0 | 0 | 0 | 0 | 0 | 0
87-01 | p4:19 | ABS118 | 90 | 10 | A | mgn* | 4 |  |  | pH | ABS118-90-10-A-mgn*4--pH | 0 | 0 |  | 6.75 |  | 7.2 | 8.35 |  |  | 0 | 0 | 0 | 0 | 0 | 0 | 0 | 0 | 0 | 0 | 0 | 0 | 0 | 0 | 0 | 0 | 0 | 0 | 0 | 0 | 0 | 0 | 0 | 0 | 0 | 0 | 0 | 0 | 0 | 0 | 0 | 0 | 0 | 0
87-01 | p4:19 | ABS118 | 90 | 10 | A | mgn | 4 |  |  | pH | ABS118-90-10-A-mgn4--pH | 0 | 8.2 |  | 6.45 |  | 6.3 | 8 |  |  | 9.4 | 9.5 | 0 | 0 | 0 | 0 | 0 | 0 | 0 | 0 | 0 | 0 | 0 | 0 | 0 | 0 | 0 | 0 | 0 | 0 | 0 | 0 | 0 | 0 | 0 | 0 | 0 | 0 | 0 | 0 | 0 | 0 | 0 | 0
87-01 | p4:19 | ABS118 | 90 | 10 | A | mgn* | 40 |  |  | pH | ABS118-90-10-A-mgn*40--pH | 0 | 0 |  | 8.45 |  | 8.45 | 8.8 |  |  | 0 | 0 | 0 | 0 | 0 | 0 | 0 | 0 | 0 | 0 | 0 | 0 | 0 | 0 | 0 | 0 | 0 | 0 | 0 | 0 | 0 | 0 | 0 | 0 | 0 | 0 | 0 | 0 | 0 | 0 | 0 | 0 | 0 | 0
87-01 | p4:19 | ABS118 | 90 | 10 | A | mgn | 40 |  |  | pH | ABS118-90-10-A-mgn40--pH | 0 | 4.9 |  | 5 |  | 4.8 | 4.9 |  |  | 6.2 | 5.9 | 0 | 0 | 0 | 0 | 0 | 0 | 0 | 0 | 0 | 0 | 0 | 0 | 0 | 0 | 0 | 0 | 0 | 0 | 0 | 0 | 0 | 0 | 0 | 0 | 0 | 0 | 0 | 0 | 0 | 0 | 0 | 0
88-02 | p55 | ABS118 | 90 | 1320 | A | mgn | 40 |  |  | pH | ABS118-90-1320-A-mgn40--pH |  |  |  | 9.45 |  | 9.45 | 9.5 | 9.45
88-02 | p55 | ABS118 | 90 | 1050 | A | mgn | 320 |  |  | pH | ABS118-90-1050-A-mgn320--pH |  |  |  | 8.15 | 8.65
87-01 | p4:11 | ABS118 | 90 | 10 | A(pH2.5) | 0 | 0 |  |  | pH | ABS118-90-10-A(pH2.5)-00--pH |  |  | 2.6 | 2.4
87-01 | p4:11 | ABS118 | 90 | 10 | A(pH5.6) | 0 | 0 |  |  | pH | ABS118-90-10-A(pH5.6)-00--pH |  |  | 5.75 | 5.55
87-01 | p4:11 | ABS118 | 90 | 10 | A(pH6.1) | 0 | 0 |  |  | pH | ABS118-90-10-A(pH6.1)-00--pH |  |  | 6.2 | 6
87-01 | p4:11 | ABS118 | 90 | 10 | A(pH8.2) |  |  |  |  | pH | ABS118-90-10-A(pH8.2)---pH |  |  | 8.35 | 7.95
87-01 | p4:11 | ABS118 | 90 | 10 | A(pH9 unbf.) |  |  |  |  | pH | ABS118-90-10-A(pH9 unbf.)---pH |  |  | 9 | 9.2
87-01 | p4:19 | ABS118 | 90 | 10 | A | feoh | 40 |  |  | pH | ABS118-90-10-A-feoh40--pH | 0 | 7.3 |  | 7.7 |  | 7.65 | 7.95 |  |  | 9.3 | 8.8 | 0 | 0 | 0 | 0 | 0 | 0 | 0 | 0 | 0 | 0 | 0 | 0 | 0 | 0 | 0 | 0 | 0 | 0 | 0 | 0 | 0 | 0 | 0 | 0 | 0 | 0 | 0 | 0 | 0 | 0 | 0 | 0
84-01/84-02 | p43/p47 | ABS118 | 90 | 10 | A |  |  |  | STU | pH | ABS118-90-10-A--STU-pH |  |  |  | 8
84-02 | p47 | ABS118 | 90 | 10 | A |  |  |  | EIR | pH | ABS118-90-10-A--EIR-pH |  |  |  | 9.1
88-02 | p38/p39 | ABS118 | 90 | 10 | A |  |  |  |  | pH | ABS118-90-10-A---pH |  | 9.4 |  | 9.2 |  | 9
88-02 | p38/p39 | ABS118 | 90 | 50 | A |  |  |  |  | pH | ABS118-90-50-A---pH | [5 empty] | 9.1 | 9
88-02 | p38/p39 | ABS118 | 90 | 150 | A |  |  |  |  | pH | ABS118-90-150-A---pH |  |  |  | 8.9 |  | 8.9 | 8.6 | 8.8
88-02 | p39 | ABS118 | 90 | 260 | A |  |  |  |  | pH | ABS118-90-260-A---pH | [5 empty] | 8.9 | 8.7
88-02 | p39 | ABS118 | 90 | 1100 | A |  |  |  |  | pH | ABS118-90-1100-A---pH | 0 |  |  | 9.2 |  | 9.2 | 8.8 |  |  | 8.8 | 0 | 0 | 0 | 0 | 0 | 0 | 0 | 0 | 0 | 0 | 0 | 0 | 0 | 0 | 0 | 0 | 0 | 0 | 0 | 0 | 0 | 0 | 0 | 0 | 0 | 0 | 0 | 0 | 0 | 0 | 0 | 0 | 0
88-02 | p38 | ABS118 | 70 | 1100 | A |  |  |  |  | pH | ABS118-70-1100-A---pH |  |  |  | 9.4 |  | 9.3 | 9.1 |  |  | 9
88-02 | p38 | ABS118 | 50 | 1100 | A |  |  |  |  | pH | ABS118-50-1100-A---pH |  |  |  | 9 |  | 9.1 | 9.3 |  |  | 9.3
87-01 | p4:6 | ABS118 | 40 | 260 | A |  |  |  |  | pH | ABS118-40-260-A---pH |  | 7.2 |  | 7.5 |  | 7.3 | 6.9 |  |  | 7.3
87-01 | p4:6 | ABS118 | 70 | 50 | A |  |  |  |  | pH | ABS118-70-50-A---pH |  | 8.2 |  | 8.1 |  | 8.8 | 8.8 |  |  | 9
87-01 | p4:6 | ABS118 | 90 | 260 | A |  |  |  |  | pH | ABS118-90-260-A---pH |  | - |  | 8.9 |  | 8.9 | 8.7
87-01 | p4:6 | ABS118 | 90 | 50 | A |  |  |  |  | pH | ABS118-90-50-A---pH |  | - |  | 7 |  | 9.1 | 9
87-01 | p4:6 | ABS118 | 90 | 10 | A |  |  |  |  | pH | ABS118-90-10-A---pH |  | 9.4 |  | 9.2 |  | 9
87-01 | p4:6 | ABS118 | 110 | 10 | A |  |  |  |  | pH | ABS118-110-10-A---pH | - | 9.3 |  | 8.6 |  | 8.8 | - |  |  | 8.5
87-01 | p4:12 | JSSA | 90 | 10 | A |  |  | ben | 2000 | pH | JSSA-90-10-A--ben2000-pH
87-01 | AppS3,p22 | JSSA | 90 | 10 | D |  |  | ben | 133 | pH | JSSA-90-10-D--ben133-pH |  | 8.4 |  | 8.3 |  | 8 | 7.9
88-02 | p57 | JSSA | 90 | 10 | A | mgn | 33 | ben | 133 | pH | JSSA-90-10-A-mgn33-ben133-pH |  | 7 |  | 7.2 |  | 7.2 | 7.6
88-02 | p57 | JSSA | 90 | 1100 | A | mgn | 33 | ben | 133 | pH | JSSA-90-1100-A-mgn33-ben133-pH | [5 empty] | 8.3 | 8.2 |  |  | 8.4
87-01 | p4:19 | JSSA | 90 | 10 | A | mgn | 40 |  |  | pH | JSSA-90-10-A-mgn40--pH | 0 | 5.25 | 0 | 4.9 |  | 6.55 | 8.45 |  |  | 0 | 0 | 0 | 0 | 0 | 0 | 0 | 0 | 0 | 0 | 0 | 0 | 0 | 0 | 0 | 0 | 0 | 0 | 0 | 0 | 0 | 0 | 0 | 0 | 0 | 0 | 0 | 0 | 0 | 0 | 0 | 0 | 0 | 0
84-01/88-02 | p4:19/p40 | JSSA | 90 | 10 | A |  |  |  |  | pH | JSSA-90-10-A---pH | 8.4 | 8.6 | 9.2 | 8.9 |  | 9 | 8.6 |  |  | 8.9
84-01 | p4:20 | JSSA | 90 | 10 | C |  |  |  |  | pH | JSSA-90-10-C---pH | 8.4 | 8.8 | 8.7 | 8.3 |  | 9.2 | 9
88-02 | p40 | JSSA | 90 | 1100 | A |  |  |  |  | pH | JSSA-90-1100-A---pH | 0 | 0 | 0 | 0 |  | 9.7 | 10 |  |  | 10 | 0 | 0 | 0 | 0 | 0 | 0 | 0 | 0 | 0 | 0 | 0 | 0 | 0 | 0 | 0 | 0 | 0 | 0 | 0 | 0 | 0 | 0 | 0 | 0 | 0 | 0 | 0 | 0 | 0 | 0 | 0 | 0 | 0
88-02 | p40 | JSSA | 90 | 4000 | A |  |  |  |  | pH | JSSA-90-4000-A---pH | [5 empty] | 9.9
87-01 | p4:19 | SON68 | 90 | 10 | A | mgn | 40 |  |  | pH | SON68-90-10-A-mgn40--pH | 0 | 5 | 0 | 4.8 |  | 4.75 | 5.2 |  |  | 6.8 | 7.1 | 0 | 0 | 0 | 0 | 0 | 0 | 0 | 0 | 0 | 0 | 0 | 0 | 0 | 0 | 0 | 0 | 0 | 0 | 0 | 0 | 0 | 0 | 0 | 0 | 0 | 0 | 0 | 0 | 0 | 0 | 0 | 0
GLASS_new.xls |  | SON68 | 90 | 1200 | A |  |  |  |  | pH | SON68-90-1200-A---pH |  | 9.6 | 9.6 | 9.6 |  | 9.6 | 9.6 |  |  | 9.6 | 9.6 | 0 | 0 | 0 | 0 | 0 | 0 | 0 | 0 | 0 | 0 | 0 | 0 | 0 | 0 | 0 | 0 | 0 | 0 | 0 | 0 | 0 | 0 | 0 | 0 | 0 | 0 | 0 | 0 | 0 | 0 | 0 | 0
GLASS_new.xls |  | SON68 | 90 | 1200 | A |  |  |  |  | pH | SON68-90-1200-A---pH | 0 | 9.6 | 9.6 | 9.6 |  | 9.6 | 9.6 |  |  | 9.6 | 9.6 | 0 | 0 | 0 | 0 | 0 | 0 | 0 | 0 | 0 | 0 | 0 | 0 | 0 | 0 | 0 | 0 | 0 | 0 | 0 | 0 | 0 | 0 | 0 | 0 | 0 | 0 | 0 | 0 | 0 | 0 | 0 | 0
GLASS_new.xls |  | SON68 | 90 | 1200 | A |  |  |  |  | pH | SON68-90-1200-A---pH | 0 | 9.6 | 9.6 | 9.6 |  | 9.6 | 9.6 |  |  | 9.6 | 9.6 | 0 | 0 | 0 | 0 | 0 | 0 | 0 | 0 | 0 | 0 | 0 | 0 | 0 | 0 | 0 | 0 | 0 | 0 | 0 | 0 | 0 | 0 | 0 | 0 | 0 | 0 | 0 | 0 | 0 | 0 | 0 | 0
GLASS_new.xls |  | SON68 | 90 | 1200 | A |  |  |  |  | pH | SON68-90-1200-A---pH | 0 | 9.6 | 9.6 | 9.6 |  | 9.6 | 9.6 |  |  | 9.6 | 9.6 | 0 | 0 | 0 | 0 | 0 | 0 | 0 | 0 | 0 | 0 | 0 | 0 | 0 | 0 | 0 | 0 | 0 | 0 | 0 | 0 | 0 | 0 | 0 | 0 | 0 | 0 | 0 | 0 | 0 | 0 | 0 | 0
GLASS_new.xls |  | SON68 | 90 | 1200 | A |  |  |  |  | pH | SON68-90-1200-A---pH | 0 | 9.6 | 9.6 | 9.6 |  | 9.6 | 9.6 |  |  | 9.6 | 9.6 | 0 | 0 | 0 | 0 | 0 | 0 | 0 | 0 | 0 | 0 | 0 | 0 | 0 | 0 | 0 | 0 | 0 | 0 | 0 | 0 | 0 | 0 | 0 | 0 | 0 | 0 | 0 | 0 | 0 | 0 | 0 | 0
87-01 | p4:19 | SON68 | 90 | 10 | A(pH9) | mgn | 40 |  |  | pH | SON68-90-10-A(pH9)-mgn40--pH | 0 | 9.1 | 0 | 8.95 |  | 9.3 | 9.05 |  |  | 0 | 0 | 0 | 0 | 0 | 0 | 0 | 0 | 0 | 0 | 0 | 0 | 0 | 0 | 0 | 0 | 0 | 0 | 0 | 0 | 0 | 0 | 0 | 0 | 0 | 0 | 0 | 0 | 0 | 0 | 0 | 0 | 0 | 0
87-01 | p4:19 | SON68 | 90 | 10 | A(pH9) | mgn | 4 |  |  | pH | SON68-90-10-A(pH9)-mgn4--pH | 0 | 9.1 | 0 | 9.1 |  | 9.7 | 9.3 |  |  | 0 | 0 | 0 | 0 | 0 | 0 | 0 | 0 | 0 | 0 | 0 | 0 | 0 | 0 | 0 | 0 | 0 | 0 | 0 | 0 | 0 | 0 | 0 | 0 | 0 | 0 | 0 | 0 | 0 | 0 | 0 | 0 | 0 | 0
87-01 | p4:19 | SON68 | 90 | 10 | A(pH9) | feoh | 40 |  |  | pH | SON68-90-10-A(pH9)-feoh40--pH | 0 | 8.6 | 0 | 8.3 |  | 8.95 | 8.45 |  |  | 0 | 0 | 0 | 0 | 0 | 0 | 0 | 0 | 0 | 0 | 0 | 0 | 0 | 0 | 0 | 0 | 0 | 0 | 0 | 0 | 0 | 0 | 0 | 0 | 0 | 0 | 0 | 0 | 0 | 0 | 0 | 0 | 0 | 0
87-01 | p4:19 | SON68 | 90 | 10 | A(pH9) | feoh | 4 |  |  | pH | SON68-90-10-A(pH9)-feoh4--pH | 0 | 9.1 | 0 | 9.05 |  | 9.5 | 9.2 |  |  | 0 | 0 | 0 | 0 | 0 | 0 | 0 | 0 | 0 | 0 | 0 | 0 | 0 | 0 | 0 | 0 | 0 | 0 | 0 | 0 | 0 | 0 | 0 | 0 | 0 | 0 | 0 | 0 | 0 | 0 | 0 | 0 | 0 | 0
88-02 | p65 | MW | 110 | 10 | A |  |  |  |  | pH | MW-110-10-A---pH |  | 9.25 |  | 9.2
88-02 | p65 | MW | 110 | 10 | A |  |  |  |  | pH | MW-110-10-A---pH |  | 9.5 |  | 9.5
88-02 | p64 | MW | 90 | 10 | A |  |  |  |  | pH | MW-90-10-A---pH |  | 9.5 |  | 9.35 |  | 9.4 | 8.85
88-02 | p64 | MW | 90 | 10 | A |  |  |  |  | pH | MW-90-10-A---pH |  | 9.05 |  | 9.35 |  | 9.55
88-02 | p63 | MW | 70 | 10 | A |  |  |  |  | pH | MW-70-10-A---pH | 0 | 0 | 0 | 8.8 |  | 8.05 | 0 |  |  | 0 | 0 | 0 | 0 | 0 | 0 | 0 | 0 | 0 | 0 | 0 | 0 | 0 | 0 | 0 | 0 | 0 | 0 | 0 | 0 | 0 | 0 | 0 | 0 | 0 | 0 | 0 | 0 | 0 | 0 | 0 | 0 | 0 | 0
88-02 | p63 | MW | 70 | 10 | A |  |  |  |  | pH | MW-70-10-A---pH | 0 | 0 | 0 | 9 |  | 0 | 0 |  |  | 0 | 0 | 0 | 0 | 0 | 0 | 0 | 0 | 0 | 0 | 0 | 0 | 0 | 0 | 0 | 0 | 0 | 0 | 0 | 0 | 0 | 0 | 0 | 0 | 0 | 0 | 0 | 0 | 0 | 0 | 0 | 0 | 0 | 0
88-02 | p67 | MW | 110 | 1320 | A |  |  |  |  | pH | MW-110-1320-A---pH |  | 9.4 |  | 9.35
88-02 | p66 | MW | 90 | 1320 | A |  |  |  |  | pH | MW-90-1320-A---pH |  | 9.65 |  | 9.4 |  | 8.95 | 8.9
88-02 | p66 | MW | 90 | 1320 | A |  |  |  |  | pH | MW-90-1320-A---pH |  | 9.8 |  | 9.7 | 9.8 | 9.7
88-02 | p65 | MW | 70 | 1320 | A |  |  |  |  | pH | MW-70-1320-A---pH | 0 | 0 | 0 | 8.95 |  | 9.45 | 0 |  |  | 0 | 0 | 0 | 0 | 0 | 0 | 0 | 0 | 0 | 0 | 0 | 0 | 0 | 0 | 0 | 0 | 0 | 0 | 0 | 0 | 0 | 0 | 0 | 0 | 0 | 0 | 0 | 0 | 0 | 0 | 0 | 0 | 0 | 0
GLASS_new.xls | #1 | MW | 90 | 1200 | A | 0 | 0 | 0 | 0 | pH | MW-90-1200-A-00-00-pH |  |  |  | 9.6 |  | 9.6 |  |  |  | 9.6 | 9.6 | 0 | 0 | 0 | 0 | 0 | 0 | 0 | 0 | 0 | 0 | 0 | 0 | 0 | 0 | 0 | 0 | 0 | 0 | 0 | 0 | 0 | 0 | 0 | 0 | 0 | 0 | 0 | 0 | 0 | 0 | 0 | 0
GLASS_new.xls | #2 | MW | 90 | 1200 | A | 0 | 0 | 0 | 0 | pH | MW-90-1200-A-00-00-pH |  |  |  | 9.6 |  | 9.6 |  |  |  | 9.6 | 9.6 | 0 | 0 | 0 | 0 | 0 | 0 | 0 | 0 | 0 | 0 | 0 | 0 | 0 | 0 | 0 | 0 | 0 | 0 | 0 | 0 | 0 | 0 | 0 | 0 | 0 | 0 | 0 | 0 | 0 | 0 | 0 | 0
GLASS_new.xls | #3 | MW | 90 | 1200 | A | 0 | 0 | 0 | 0 | pH | MW-90-1200-A-00-00-pH |  |  |  | 9.6 |  | 9.6 |  |  |  | 9.6 | 9.6 | 0 | 0 | 0 | 0 | 0 | 0 | 0 | 0 | 0 | 0 | 0 | 0 | 0 | 0 | 0 | 0 | 0 | 0 | 0 | 0 | 0 | 0 | 0 | 0 | 0 | 0 | 0 | 0 | 0 | 0 | 0 | 0
GLASS_new.xls | #4 | MW | 90 | 1200 | A | 0 | 0 | 0 | 0 | pH | MW-90-1200-A-00-00-pH |  |  |  | 9.6 |  | 9.6 |  |  |  | 9.6 | 9.6 | 0 | 0 | 0 | 0 | 0 | 0 | 0 | 0 | 0 | 0 | 0 | 0 | 0 | 0 | 0 | 0 | 0 | 0 | 0 | 0 | 0 | 0 | 0 | 0 | 0 | 0 | 0 | 0 | 0 | 0 | 0 | 0
GLASS_new.xls | #5 | MW | 90 | 1200 | A | 0 | 0 | 0 | 0 | pH | MW-90-1200-A-00-00-pH |  |  |  | 9.6 |  | 9.6 |  |  |  | 9.6 | 9.6 | 0 | 0 | 0 | 0 | 0 | 0 | 0 | 0 | 0 | 0 | 0 | 0 | 0 | 0 | 0 | 0 | 0 | 0 | 0 | 0 | 0 | 0 | 0 | 0 | 0 | 0 | 0 | 0 | 0 | 0 | 0 | 0
0 | 0 | 0 | 0 | 0 | 0 | 0 | 0 | 0 | 0 | 0 | 0 | [11 empty] | 0 | 0 | 0 | 0 | 0 | 0 | 0 | 0 | 0 | 0 | 0 | 0 | 0 | 0 | 0 | 0 | 0 | 0 | 0 | 0 | 0 | 0 | 0 | 0 | 0 | 0 | 0 | 0 | 0 | 0 | 0 | 0
0 | 0 | 0 | 0 | 0 | 0 | 0 | 0 | 0 | 0 | 0 | 0 | 0 | 0 | 0 | 0 |  | 0 | 0 |  |  | 0 | 0 | 0 | 0 | 0 | 0 | 0 | 0 | 0 | 0 | 0 | 0 | 0 | 0 | 0 | 0 | 0 | 0 | 0 | 0 | 0 | 0 | 0 | 0 | 0 | 0 | 0 | 0 | 0 | 0 | 0 | 0 | 0 | 0
0 | 0 | 0 | 0 | 0 | 0 | 0 | 0 | 0 | 0 | 0 | 0 | 0 | 0 | 0 | 0 |  | 0 | 0 |  |  | 0 | 0 | 0 | 0 | 0 | 0 | 0 | 0 | 0 | 0 | 0 | 0 | 0 | 0 | 0 | 0 | 0 | 0 | 0 | 0 | 0 | 0 | 0 | 0 | 0 | 0 | 0 | 0 | 0 | 0 | 0 | 0 | 0 | 0
0 | 0 | 0 | 0 | 0 | 0 | 0 | 0 | 0 | 0 | 0 | 0 | 0 | 0 | 0 | 0 |  | 0 | 0 |  |  | 0 | 0 | 0 | 0 | 0 | 0 | 0 | 0 | 0 | 0 | 0 | 0 | 0 | 0 | 0 | 0 | 0 | 0 | 0 | 0 | 0 | 0 | 0 | 0 | 0 | 0 | 0 | 0 | 0 | 0 | 0 | 0 | 0 | 0
0 | 0 | 0 | 0 | 0 | 0 | 0 | 0 | 0 | 0 | 0 | 0 | 0 | 0 | 0 | 0 |  | 0 | 0 |  |  | 0 | 0 | 0 | 0 | 0 | 0 | 0 | 0 | 0 | 0 | 0 | 0 | 0 | 0 | 0 | 0 | 0 | 0 | 0 | 0 | 0 | 0 | 0 | 0 | 0 | 0 | 0 | 0 | 0 | 0 | 0 | 0 | 0 | 0
0 | 0 | 0 | 0 | 0 | 0 | 0 | 0 | 0 | 0 | 0 | 0 | 0 | 0 | 0 | 0 |  | 0 | 0 |  |  | 0 | 0 | 0 | 0 | 0 | 0 | 0 | 0 | 0 | 0 | 0 | 0 | 0 | 0 | 0 | 0 | 0 | 0 | 0 | 0 | 0 | 0 | 0 | 0 | 0 | 0 | 0 | 0 | 0 | 0 | 0 | 0 | 0 | 0
0 | 0 | 0 | 0 | 0 | 0 | 0 | 0 | 0 | 0 | 0 | 0 | 0 | 0 | 0 | 0 |  | 0 | 0 |  |  | 0 | 0 | 0 | 0 | 0 | 0 | 0 | 0 | 0 | 0 | 0 | 0 | 0 | 0 | 0 | 0 | 0 | 0 | 0 | 0 | 0 | 0 | 0 | 0 | 0 | 0 | 0 | 0 | 0 | 0 | 0 | 0 | 0 | 0
0 | 0 | 0 | 0 | 0 | 0 | 0 | 0 | 0 | 0 | 0 | 0 | 0 | 0 | 0 | 0 |  | 0 | 0 |  |  | 0 | 0 | 0 | 0 | 0 | 0 | 0 | 0 | 0 | 0 | 0 | 0 | 0 | 0 | 0 | 0 | 0 | 0 | 0 | 0 | 0 | 0 | 0 | 0 | 0 | 0 | 0 | 0 | 0 | 0 | 0 | 0 | 0 | 0
0 | 0 | 0 | 0 | 0 | 0 | 0 | 0 | 0 | 0 | 0 | 0 | 0 | 0 | 0 | 0 |  | 0 | 0 |  |  | 0 | 0 | 0 | 0 | 0 | 0 | 0 | 0 | 0 | 0 | 0 | 0 | 0 | 0 | 0 | 0 | 0 | 0 | 0 | 0 | 0 | 0 | 0 | 0 | 0 | 0 | 0 | 0 | 0 | 0 | 0 | 0 | 0 | 0
0 | 0 | 0 | 0 | 0 | 0 | 0 | 0 | 0 | 0 | 0 | 0 | 0 | 0 | 0 | 0 |  | 0 | 0 |  |  | 0 | 0 | 0 | 0 | 0 | 0 | 0 | 0 | 0 | 0 | 0 | 0 | 0 | 0 | 0 | 0 | 0 | 0 | 0 | 0 | 0 | 0 | 0 | 0 | 0 | 0 | 0 | 0 | 0 | 0 | 0 | 0 | 0 | 0
0 | 0 | 0 | 0 | 0 | 0 | 0 | 0 | 0 | 0 | 0 | 0 | 0 | 0 | 0 | 0 |  | 0 | 0 |  |  | 0 | 0 | 0 | 0 | 0 | 0 | 0 | 0 | 0 | 0 | 0 | 0 | 0 | 0 | 0 | 0 | 0 | 0 | 0 | 0 | 0 | 0 | 0 | 0 | 0 | 0 | 0 | 0 | 0 | 0 | 0 | 0 | 0 | 0
0 | 0 | 0 | 0 | 0 | 0 | 0 | 0 | 0 | 0 | 0 | 0 | 0 | 0 | 0 | 0 |  | 0 | 0 |  |  | 0 | 0 | 0 | 0 | 0 | 0 | 0 | 0 | 0 | 0 | 0 | 0 | 0 | 0 | 0 | 0 | 0 | 0 | 0 | 0 | 0 | 0 | 0 | 0 | 0 | 0 | 0 | 0 | 0 | 0 | 0 | 0 | 0 | 0
0 | 0 | 0 | 0 | 0 | 0 | 0 | 0 | 0 | 0 | 0 | 0 | 0 | 0 | 0 | 0 |  | 0 | 0 |  |  | 0 | 0 | 0 | 0 | 0 | 0 | 0 | 0 | 0 | 0 | 0 | 0 | 0 | 0 | 0 | 0 | 0 | 0 | 0 | 0 | 0 | 0 | 0 | 0 | 0 | 0 | 0 | 0 | 0 | 0 | 0 | 0 | 0 | 0
0 | 0 | 0 | 0 | 0 | 0 | 0 | 0 | 0 | 0 | 0 | 0 | 0 | 0 | 0 | 0 |  | 0 | 0 |  |  | 0 | 0 | 0 | 0 | 0 | 0 | 0 | 0 | 0 | 0 | 0 | 0 | 0 | 0 | 0 | 0 | 0 | 0 | 0 | 0 | 0 | 0 | 0 | 0 | 0 | 0 | 0 | 0 | 0 | 0 | 0 | 0 | 0 | 0
0 | 0 | 0 | 0 | 0 | 0 | 0 | 0 | 0 | 0 | 0 | 0 | 0 | 0 | 0 | 0 |  | 0 | 0 |  |  | 0 | 0 | 0 | 0 | 0 | 0 | 0 | 0 | 0 | 0 | 0 | 0 | 0 | 0 | 0 | 0 | 0 | 0 | 0 | 0 | 0 | 0 | 0 | 0 | 0 | 0 | 0 | 0 | 0 | 0 | 0 | 0 | 0 | 0
0 | 0 | 0 | 0 | 0 | 0 | 0 | 0 | 0 | 0 | 0 | 0 | 0 | 0 | 0 | 0 |  | 0 | 0 |  |  | 0 | 0 | 0 | 0 | 0 | 0 | 0 | 0 | 0 | 0 | 0 | 0 | 0 | 0 | 0 | 0 | 0 | 0 | 0 | 0 | 0 | 0 | 0 | 0 | 0 | 0 | 0 | 0 | 0 | 0 | 0 | 0 | 0 | 0
0 | 0 | 0 | 0 | 0 | 0 | 0 | 0 | 0 | 0 | 0 | 0 | 0 | 0 | 0 | 0 |  | 0 | 0 |  |  | 0 | 0 | 0 | 0 | 0 | 0 | 0 | 0 | 0 | 0 | 0 | 0 | 0 | 0 | 0 | 0 | 0 | 0 | 0 | 0 | 0 | 0 | 0 | 0 | 0 | 0 | 0 | 0 | 0 | 0 | 0 | 0 | 0 | 0
0 | 0 | 0 | 0 | 0 | 0 | 0 | 0 | 0 | 0 | 0 | 0 | 0 | 0 | 0 | 0 |  | 0 | 0 |  |  | 0 | 0 | 0 | 0 | 0 | 0 | 0 | 0 | 0 | 0 | 0 | 0 | 0 | 0 | 0 | 0 | 0 | 0 | 0 | 0 | 0 | 0 | 0 | 0 | 0 | 0 | 0 | 0 | 0 | 0 | 0 | 0 | 0 | 0
0 | 0 | 0 | 0 | 0 | 0 | 0 | 0 | 0 | 0 | 0 | 0 | 0 | 0 | 0 | 0 |  | 0 | 0 |  |  | 0 | 0 | 0 | 0 | 0 | 0 | 0 | 0 | 0 | 0 | 0 | 0 | 0 | 0 | 0 | 0 | 0 | 0 | 0 | 0 | 0 | 0 | 0 | 0 | 0 | 0 | 0 | 0 | 0 | 0 | 0 | 0 | 0 | 0
0 | 0 | 0 | 0 | 0 | 0 | 0 | 0 | 0 | 0 | 0 | 0 | 0 | 0 | 0 | 0 |  | 0 | 0 |  |  | 0 | 0 | 0 | 0 | 0 | 0 | 0 | 0 | 0 | 0 | 0 | 0 | 0 | 0 | 0 | 0 | 0 | 0 | 0 | 0 | 0 | 0 | 0 | 0 | 0 | 0 | 0 | 0 | 0 | 0 | 0 | 0 | 0 | 0
0 | 0 | 0 | 0 | 0 | 0 | 0 | 0 | 0 | 0 | 0 | 0 | 0 | 0 | 0 | 0 |  | 0 | 0 |  |  | 0 | 0 | 0 | 0 | 0 | 0 | 0 | 0 | 0 | 0 | 0 | 0 | 0 | 0 | 0 | 0 | 0 | 0 | 0 | 0 | 0 | 0 | 0 | 0 | 0 | 0 | 0 | 0 | 0 | 0 | 0 | 0 | 0 | 0
0 | 0 | 0 | 0 | 0 | 0 | 0 | 0 | 0 | 0 | 0 | 0 | 0 | 0 | 0 | 0 |  | 0 | 0 |  |  | 0 | 0 | 0 | 0 | 0 | 0 | 0 | 0 | 0 | 0 | 0 | 0 | 0 | 0 | 0 | 0 | 0 | 0 | 0 | 0 | 0 | 0 | 0 | 0 | 0 | 0 | 0 | 0 | 0 | 0 | 0 | 0 | 0 | 0
0 | 0 | 0 | 0 | 0 | 0 | 0 | 0 | 0 | 0 | 0 | 0 | 0 | 0 | 0 | 0 |  | 0 | 0 |  |  | 0 | 0 | 0 | 0 | 0 | 0 | 0 | 0 | 0 | 0 | 0 | 0 | 0 | 0 | 0 | 0 | 0 | 0 | 0 | 0 | 0 | 0 | 0 | 0 | 0 | 0 | 0 | 0 | 0 | 0 | 0 | 0 | 0 | 0
0 | 0 | 0 | 0 | 0 | 0 | 0 | 0 | 0 | 0 | 0 | 0 | 0 | 0 | 0 | 0 |  | 0 | 0 |  |  | 0 | 0 | 0 | 0 | 0 | 0 | 0 | 0 | 0 | 0 | 0 | 0 | 0 | 0 | 0 | 0 | 0 | 0 | 0 | 0 | 0 | 0 | 0 | 0 | 0 | 0 | 0 | 0 | 0 | 0 | 0 | 0 | 0 | 0
0 | 0 | 0 | 0 | 0 | 0 | 0 | 0 | 0 | 0 | 0 | 0 | 0 | 0 | 0 | 0 |  | 0 | 0 |  |  | 0 | 0 | 0 | 0 | 0 | 0 | 0 | 0 | 0 | 0 | 0 | 0 | 0 | 0 | 0 | 0 | 0 | 0 | 0 | 0 | 0 | 0 | 0 | 0 | 0 | 0 | 0 | 0 | 0 | 0 | 0 | 0 | 0 | 0
0 | 0 | 0 | 0 | 0 | 0 | 0 | 0 | 0 | 0 | 0 | 0 | 0 | 0 | 0 | 0 |  | 0 | 0 |  |  | 0 | 0 | 0 | 0 | 0 | 0 | 0 | 0 | 0 | 0 | 0 | 0 | 0 | 0 | 0 | 0 | 0 | 0 | 0 | 0 | 0 | 0 | 0 | 0 | 0 | 0 | 0 | 0 | 0 | 0 | 0 | 0 | 0 | 0
0 | 0 | 0 | 0 | 0 | 0 | 0 | 0 | 0 | 0 | 0 | 0 | 0 | 0 | 0 | 0 |  | 0 | 0 |  |  | 0 | 0 | 0 | 0 | 0 | 0 | 0 | 0 | 0 | 0 | 0 | 0 | 0 | 0 | 0 | 0 | 0 | 0 | 0 | 0 | 0 | 0 | 0 | 0 | 0 | 0 | 0 | 0 | 0 | 0 | 0 | 0 | 0 | 0
0 | 0 | 0 | 0 | 0 | 0 | 0 | 0 | 0 | 0 | 0 | 0 | 0 | 0 | 0 | 0 |  | 0 | 0 |  |  | 0 | 0 | 0 | 0 | 0 | 0 | 0 | 0 | 0 | 0 | 0 | 0 | 0 | 0 | 0 | 0 | 0 | 0 | 0 | 0 | 0 | 0 | 0 | 0 | 0 | 0 | 0 | 0 | 0 | 0 | 0 | 0 | 0 | 0
0 | 0 | 0 | 0 | 0 | 0 | 0 | 0 | 0 | 0 | 0 | 0 | 0 | 0 | 0 | 0 |  | 0 | 0 |  |  | 0 | 0 | 0 | 0 | 0 | 0 | 0 | 0 | 0 | 0 | 0 | 0 | 0 | 0 | 0 | 0 | 0 | 0 | 0 | 0 | 0 | 0 | 0 | 0 | 0 | 0 | 0 | 0 | 0 | 0 | 0 | 0 | 0 | 0
0 | 0 | 0 | 0 | 0 | 0 | 0 | 0 | 0 | 0 | 0 | 0 | 0 | 0 | 0 | 0 |  | 0 | 0 |  |  | 0 | 0 | 0 | 0 | 0 | 0 | 0 | 0 | 0 | 0 | 0 | 0 | 0 | 0 | 0 | 0 | 0 | 0 | 0 | 0 | 0 | 0 | 0 | 0 | 0 | 0 | 0 | 0 | 0 | 0 | 0 | 0 | 0 | 0
0 | 0 | 0 | 0 | 0 | 0 | 0 | 0 | 0 | 0 | 0 | 0 | 0 | 0 | 0 | 0 |  | 0 | 0 |  |  | 0 | 0 | 0 | 0 | 0 | 0 | 0 | 0 | 0 | 0 | 0 | 0 | 0 | 0 | 0 | 0 | 0 | 0 | 0 | 0 | 0 | 0 | 0 | 0 | 0 | 0 | 0 | 0 | 0 | 0 | 0 | 0 | 0 | 0
0 | 0 | 0 | 0 | 0 | 0 | 0 | 0 | 0 | 0 | 0 | 0 | 0 | 0 | 0 | 0 |  | 0 | 0 |  |  | 0 | 0 | 0 | 0 | 0 | 0 | 0 | 0 | 0 | 0 | 0 | 0 | 0 | 0 | 0 | 0 | 0 | 0 | 0 | 0 | 0 | 0 | 0 | 0 | 0 | 0 | 0 | 0 | 0 | 0 | 0 | 0 | 0 | 0
0 | 0 | 0 | 0 | 0 | 0 | 0 | 0 | 0 | 0 | 0 | 0 | 0 | 0 | 0 | 0 |  | 0 | 0 |  |  | 0 | 0 | 0 | 0 | 0 | 0 | 0 | 0 | 0 | 0 | 0 | 0 | 0 | 0 | 0 | 0 | 0 | 0 | 0 | 0 | 0 | 0 | 0 | 0 | 0 | 0 | 0 | 0 | 0 | 0 | 0 | 0 | 0 | 0
0 | 0 | 0 | 0 | 0 | 0 | 0 | 0 | 0 | 0 | 0 | 0 | 0 | 0 | 0 | 0 |  | 0 | 0 |  |  | 0 | 0 | 0 | 0 | 0 | 0 | 0 | 0 | 0 | 0 | 0 | 0 | 0 | 0 | 0 | 0 | 0 | 0 | 0 | 0 | 0 | 0 | 0 | 0 | 0 | 0 | 0 | 0 | 0 | 0 | 0 | 0 | 0 | 0
0 | 0 | 0 | 0 | 0 | 0 | 0 | 0 | 0 | 0 | 0 | 0 | 0 | 0 | 0 | 0 |  | 0 | 0 |  |  | 0 | 0 | 0 | 0 | 0 | 0 | 0 | 0 | 0 | 0 | 0 | 0 | 0 | 0 | 0 | 0 | 0 | 0 | 0 | 0 | 0 | 0 | 0 | 0 | 0 | 0 | 0 | 0 | 0 | 0 | 0 | 0 | 0 | 0
0 | 0 | 0 | 0 | 0 | 0 | 0 | 0 | 0 | 0 | 0 | 0 | 0 | 0 | 0 | 0 |  | 0 | 0 |  |  | 0 | 0 | 0 | 0 | 0 | 0 | 0 | 0 | 0 | 0 | 0 | 0 | 0 | 0 | 0 | 0 | 0 | 0 | 0 | 0 | 0 | 0 | 0 | 0 | 0 | 0 | 0 | 0 | 0 | 0 | 0 | 0 | 0 | 0
0 | 0 | 0 | 0 | 0 | 0 | 0 | 0 | 0 | 0 | 0 | 0 | 0 | 0 | 0 | 0 |  | 0 | 0 |  |  | 0 | 0 | 0 | 0 | 0 | 0 | 0 | 0 | 0 | 0 | 0 | 0 | 0 | 0 | 0 | 0 | 0 | 0 | 0 | 0 | 0 | 0 | 0 | 0 | 0 | 0 | 0 | 0 | 0 | 0 | 0 | 0 | 0 | 0
0 | 0 | 0 | 0 | 0 | 0 | 0 | 0 | 0 | 0 | 0 | 0 | 0 | 0 | 0 | 0 |  | 0 | 0 |  |  | 0 | 0 | 0 | 0 | 0 | 0 | 0 | 0 | 0 | 0 | 0 | 0 | 0 | 0 | 0 | 0 | 0 | 0 | 0 | 0 | 0 | 0 | 0 | 0 | 0 | 0 | 0 | 0 | 0 | 0 | 0 | 0 | 0 | 0
0 | 0 | 0 | 0 | 0 | 0 | 0 | 0 | 0 | 0 | 0 | 0 | 0 | 0 | 0 | 0 |  | 0 | 0 |  |  | 0 | 0 | 0 | 0 | 0 | 0 | 0 | 0 | 0 | 0 | 0 | 0 | 0 | 0 | 0 | 0 | 0 | 0 | 0 | 0 | 0 | 0 | 0 | 0 | 0 | 0 | 0 | 0 | 0 | 0 | 0 | 0 | 0 | 0
0 | 0 | 0 | 0 | 0 | 0 | 0 | 0 | 0 | 0 | 0 | 0 | 0 | 0 | 0 | 0 |  | 0 | 0 |  |  | 0 | 0 | 0 | 0 | 0 | 0 | 0 | 0 | 0 | 0 | 0 | 0 | 0 | 0 | 0 | 0 | 0 | 0 | 0 | 0 | 0 | 0 | 0 | 0 | 0 | 0 | 0 | 0 | 0 | 0 | 0 | 0 | 0 | 0
0 | 0 | 0 | 0 | 0 | 0 | 0 | 0 | 0 | 0 | 0 | 0 | 0 | 0 | 0 | 0 |  | 0 | 0 |  |  | 0 | 0 | 0 | 0 | 0 | 0 | 0 | 0 | 0 | 0 | 0 | 0 | 0 | 0 | 0 | 0 | 0 | 0 | 0 | 0 | 0 | 0 | 0 | 0 | 0 | 0 | 0 | 0 | 0 | 0 | 0 | 0 | 0 | 0
0 | 0 | 0 | 0 | 0 | 0 | 0 | 0 | 0 | 0 | 0 | 0 | 0 | 0 | 0 | 0 |  | 0 | 0 |  |  | 0 | 0 | 0 | 0 | 0 | 0 | 0 | 0 | 0 | 0 | 0 | 0 | 0 | 0 | 0 | 0 | 0 | 0 | 0 | 0 | 0 | 0 | 0 | 0 | 0 | 0 | 0 | 0 | 0 | 0 | 0 | 0 | 0 | 0
0 | 0 | 0 | 0 | 0 | 0 | 0 | 0 | 0 | 0 | 0 | 0 | 0 | 0 | 0 | 0 |  | 0 | 0 |  |  | 0 | 0 | 0 | 0 | 0 | 0 | 0 | 0 | 0 | 0 | 0 | 0 | 0 | 0 | 0 | 0 | 0 | 0 | 0 | 0 | 0 | 0 | 0 | 0 | 0 | 0 | 0 | 0 | 0 | 0 | 0 | 0 | 0 | 0
0 | 0 | 0 | 0 | 0 | 0 | 0 | 0 | 0 | 0 | 0 | 0 | 0 | 0 | 0 | 0 |  | 0 | 0 |  |  | 0 | 0 | 0 | 0 | 0 | 0 | 0 | 0 | 0 | 0 | 0 | 0 | 0 | 0 | 0 | 0 | 0 | 0 | 0 | 0 | 0 | 0 | 0 | 0 | 0 | 0 | 0 | 0 | 0 | 0 | 0 | 0 | 0 | 0
0 | 0 | 0 | 0 | 0 | 0 | 0 | 0 | 0 | 0 | 0 | 0 | 0 | 0 | 0 | 0 |  | 0 | 0 |  |  | 0 | 0 | 0 | 0 | 0 | 0 | 0 | 0 | 0 | 0 | 0 | 0 | 0 | 0 | 0 | 0 | 0 | 0 | 0 | 0 | 0 | 0 | 0 | 0 | 0 | 0 | 0 | 0 | 0 | 0 | 0 | 0 | 0 | 0
0 | 0 | 0 | 0 | 0 | 0 | 0 | 0 | 0 | 0 | 0 | 0 | 0 | 0 | 0 | 0 |  | 0 | 0 |  |  | 0 | 0 | 0 | 0 | 0 | 0 | 0 | 0 | 0 | 0 | 0 | 0 | 0 | 0 | 0 | 0 | 0 | 0 | 0 | 0 | 0 | 0 | 0 | 0 | 0 | 0 | 0 | 0 | 0 | 0 | 0 | 0 | 0 | 0
0 | 0 | 0 | 0 | 0 | 0 | 0 | 0 | 0 | 0 | 0 | 0 | 0 | 0 | 0 | 0 |  | 0 | 0 |  |  | 0 | 0 | 0 | 0 | 0 | 0 | 0 | 0 | 0 | 0 | 0 | 0 | 0 | 0 | 0 | 0 | 0 | 0 | 0 | 0 | 0 | 0 | 0 | 0 | 0 | 0 | 0 | 0 | 0 | 0 | 0 | 0 | 0 | 0
0 | 0 | 0 | 0 | 0 | 0 | 0 | 0 | 0 | 0 | 0 | 0 | 0 | 0 | 0 | 0 |  | 0 | 0 |  |  | 0 | 0 | 0 | 0 | 0 | 0 | 0 | 0 | 0 | 0 | 0 | 0 | 0 | 0 | 0 | 0 | 0 | 0 | 0 | 0 | 0 | 0 | 0 | 0 | 0 | 0 | 0 | 0 | 0 | 0 | 0 | 0 | 0 | 0
0 | 0 | 0 | 0 | 0 | 0 | 0 | 0 | 0 | 0 | 0 | 0 | 0 | 0 | 0 | 0 |  | 0 | 0 |  |  | 0 | 0 | 0 | 0 | 0 | 0 | 0 | 0 | 0 | 0 | 0 | 0 | 0 | 0 | 0 | 0 | 0 | 0 | 0 | 0 | 0 | 0 | 0 | 0 | 0 | 0 | 0 | 0 | 0 | 0 | 0 | 0 | 0 | 0
0 | 0 | 0 | 0 | 0 | 0 | 0 | 0 | 0 | 0 | 0 | 0 | 0 | 0 | 0 | 0 |  | 0 | 0 |  |  | 0 | 0 | 0 | 0 | 0 | 0 | 0 | 0 | 0 | 0 | 0 | 0 | 0 | 0 | 0 | 0 | 0 | 0 | 0 | 0 | 0 | 0 | 0 | 0 | 0 | 0 | 0 | 0 | 0 | 0 | 0 | 0 | 0 | 0
0 | 0 | 0 | 0 | 0 | 0 | 0 | 0 | 0 | 0 | 0 | 0 | 0 | 0 | 0 | 0 |  | 0 | 0 |  |  | 0 | 0 | 0 | 0 | 0 | 0 | 0 | 0 | 0 | 0 | 0 | 0 | 0 | 0 | 0 | 0 | 0 | 0 | 0 | 0 | 0 | 0 | 0 | 0 | 0 | 0 | 0 | 0 | 0 | 0 | 0 | 0 | 0 | 0
0 | 0 | 0 | 0 | 0 | 0 | 0 | 0 | 0 | 0 | 0 | 0 | 0 | 0 | 0 | 0 |  | 0 | 0 |  |  | 0 | 0 | 0 | 0 | 0 | 0 | 0 | 0 | 0 | 0 | 0 | 0 | 0 | 0 | 0 | 0 | 0 | 0 | 0 | 0 | 0 | 0 | 0 | 0 | 0 | 0 | 0 | 0 | 0 | 0 | 0 | 0 | 0 | 0
0 | 0 | 0 | 0 | 0 | 0 | 0 | 0 | 0 | 0 | 0 | 0 | 0 | 0 | 0 | 0 |  | 0 | 0 |  |  | 0 | 0 | 0 | 0 | 0 | 0 | 0 | 0 | 0 | 0 | 0 | 0 | 0 | 0 | 0 | 0 | 0 | 0 | 0 | 0 | 0 | 0 | 0 | 0 | 0 | 0 | 0 | 0 | 0 | 0 | 0 | 0 | 0 | 0
0 | 0 | 0 | 0 | 0 | 0 | 0 | 0 | 0 | 0 | 0 | 0 | 0 | 0 | 0 | 0 |  | 0 | 0 |  |  | 0 | 0 | 0 | 0 | 0 | 0 | 0 | 0 | 0 | 0 | 0 | 0 | 0 | 0 | 0 | 0 | 0 | 0 | 0 | 0 | 0 | 0 | 0 | 0 | 0 | 0 | 0 | 0 | 0 | 0 | 0 | 0 | 0 | 0
0 | 0 | 0 | 0 | 0 | 0 | 0 | 0 | 0 | 0 | 0 | 0 | 0 | 0 | 0 | 0 |  | 0 | 0 |  |  | 0 | 0 | 0 | 0 | 0 | 0 | 0 | 0 | 0 | 0 | 0 | 0 | 0 | 0 | 0 | 0 | 0 | 0 | 0 | 0 | 0 | 0 | 0 | 0 | 0 | 0 | 0 | 0 | 0 | 0 | 0 | 0 | 0 | 0
0 | 0 | 0 | 0 | 0 | 0 | 0 | 0 | 0 | 0 | 0 | 0 | 0 | 0 | 0 | 0 |  | 0 | 0 |  |  | 0 | 0 | 0 | 0 | 0 | 0 | 0 | 0 | 0 | 0 | 0 | 0 | 0 | 0 | 0 | 0 | 0 | 0 | 0 | 0 | 0 | 0 | 0 | 0 | 0 | 0 | 0 | 0 | 0 | 0 | 0 | 0 | 0 | 0
0 | 0 | 0 | 0 | 0 | 0 | 0 | 0 | 0 | 0 | 0 | 0 | 0 | 0 | 0 | 0 |  | 0 | 0 |  |  | 0 | 0 | 0 | 0 | 0 | 0 | 0 | 0 | 0 | 0 | 0 | 0 | 0 | 0 | 0 | 0 | 0 | 0 | 0 | 0 | 0 | 0 | 0 | 0 | 0 | 0 | 0 | 0 | 0 | 0 | 0 | 0 | 0 | 0
0 | 0 | 0 | 0 | 0 | 0 | 0 | 0 | 0 | 0 | 0 | 0 | 0 | 0 | 0 | 0 |  | 0 | 0 |  |  | 0 | 0 | 0 | 0 | 0 | 0 | 0 | 0 | 0 | 0 | 0 | 0 | 0 | 0 | 0 | 0 | 0 | 0 | 0 | 0 | 0 | 0 | 0 | 0 | 0 | 0 | 0 | 0 | 0 | 0 | 0 | 0 | 0 | 0
0 | 0 | 0 | 0 | 0 | 0 | 0 | 0 | 0 | 0 | 0 | 0 | 0 | 0 | 0 | 0 |  | 0 | 0 |  |  | 0 | 0 | 0 | 0 | 0 | 0 | 0 | 0 | 0 | 0 | 0 | 0 | 0 | 0 | 0 | 0 | 0 | 0 | 0 | 0 | 0 | 0 | 0 | 0 | 0 | 0 | 0 | 0 | 0 | 0 | 0 | 0 | 0 | 0
0 | 0 | 0 | 0 | 0 | 0 | 0 | 0 | 0 | 0 | 0 | 0 | 0 | 0 | 0 | 0 |  | 0 | 0 |  |  | 0 | 0 | 0 | 0 | 0 | 0 | 0 | 0 | 0 | 0 | 0 | 0 | 0 | 0 | 0 | 0 | 0 | 0 | 0 | 0 | 0 | 0 | 0 | 0 | 0 | 0 | 0 | 0 | 0 | 0 | 0 | 0 | 0 | 0
0 | 0 | 0 | 0 | 0 | 0 | 0 | 0 | 0 | 0 | 0 | 0 | 0 | 0 | 0 | 0 |  | 0 | 0 |  |  | 0 | 0 | 0 | 0 | 0 | 0 | 0 | 0 | 0 | 0 | 0 | 0 | 0 | 0 | 0 | 0 | 0 | 0 | 0 | 0 | 0 | 0 | 0 | 0 | 0 | 0 | 0 | 0 | 0 | 0 | 0 | 0 | 0 | 0
0 | 0 | 0 | 0 | 0 | 0 | 0 | 0 | 0 | 0 | 0 | 0 | 0 | 0 | 0 | 0 |  | 0 | 0 |  |  | 0 | 0 | 0 | 0 | 0 | 0 | 0 | 0 | 0 | 0 | 0 | 0 | 0 | 0 | 0 | 0 | 0 | 0 | 0 | 0 | 0 | 0 | 0 | 0 | 0 | 0 | 0 | 0 | 0 | 0 | 0 | 0 | 0 | 0
0 | 0 | 0 | 0 | 0 | 0 | 0 | 0 | 0 | 0 | 0 | 0 | 0 | 0 | 0 | 0 |  | 0 | 0 |  |  | 0 | 0 | 0 | 0 | 0 | 0 | 0 | 0 | 0 | 0 | 0 | 0 | 0 | 0 | 0 | 0 | 0 | 0 | 0 | 0 | 0 | 0 | 0 | 0 | 0 | 0 | 0 | 0 | 0 | 0 | 0 | 0 | 0 | 0
0 | 0 | 0 | 0 | 0 | 0 | 0 | 0 | 0 | 0 | 0 | 0 | 0 | 0 | 0 | 0 |  | 0 | 0 |  |  | 0 | 0 | 0 | 0 | 0 | 0 | 0 | 0 | 0 | 0 | 0 | 0 | 0 | 0 | 0 | 0 | 0 | 0 | 0 | 0 | 0 | 0 | 0 | 0 | 0 | 0 | 0 | 0 | 0 | 0 | 0 | 0 | 0 | 0
0 | 0 | 0 | 0 | 0 | 0 | 0 | 0 | 0 | 0 | 0 | 0 | 0 | 0 | 0 | 0 |  | 0 | 0 |  |  | 0 | 0 | 0 | 0 | 0 | 0 | 0 | 0 | 0 | 0 | 0 | 0 | 0 | 0 | 0 | 0 | 0 | 0 | 0 | 0 | 0 | 0 | 0 | 0 | 0 | 0 | 0 | 0 | 0 | 0 | 0 | 0 | 0 | 0
0 | 0 | 0 | 0 | 0 | 0 | 0 | 0 | 0 | 0 | 0 | 0 | 0 | 0 | 0 | 0 |  | 0 | 0 |  |  | 0 | 0 | 0 | 0 | 0 | 0 | 0 | 0 | 0 | 0 | 0 | 0 | 0 | 0 | 0 | 0 | 0 | 0 | 0 | 0 | 0 | 0 | 0 | 0 | 0 | 0 | 0 | 0 | 0 | 0 | 0 | 0 | 0 | 0
0 | 0 | 0 | 0 | 0 | 0 | 0 | 0 | 0 | 0 | 0 | 0 | 0 | 0 | 0 | 0 |  | 0 | 0 |  |  | 0 | 0 | 0 | 0 | 0 | 0 | 0 | 0 | 0 | 0 | 0 | 0 | 0 | 0 | 0 | 0 | 0 | 0 | 0 | 0 | 0 | 0 | 0 | 0 | 0 | 0 | 0 | 0 | 0 | 0 | 0 | 0 | 0 | 0
0 | 0 | 0 | 0 | 0 | 0 | 0 | 0 | 0 | 0 | 0 | 0 | 0 | 0 | 0 | 0 |  | 0 | 0 |  |  | 0 | 0 | 0 | 0 | 0 | 0 | 0 | 0 | 0 | 0 | 0 | 0 | 0 | 0 | 0 | 0 | 0 | 0 | 0 | 0 | 0 | 0 | 0 | 0 | 0 | 0 | 0 | 0 | 0 | 0 | 0 | 0 | 0 | 0
0 | 0 | 0 | 0 | 0 | 0 | 0 | 0 | 0 | 0 | 0 | 0 | 0 | 0 | 0 | 0 |  | 0 | 0 |  |  | 0 | 0 | 0 | 0 | 0 | 0 | 0 | 0 | 0 | 0 | 0 | 0 | 0 | 0 | 0 | 0 | 0 | 0 | 0 | 0 | 0 | 0 | 0 | 0 | 0 | 0 | 0 | 0 | 0 | 0 | 0 | 0 | 0 | 0
0 | 0 | 0 | 0 | 0 | 0 | 0 | 0 | 0 | 0 | 0 | 0 | 0 | 0 | 0 | 0 |  | 0 | 0 |  |  | 0 | 0 | 0 | 0 | 0 | 0 | 0 | 0 | 0 | 0 | 0 | 0 | 0 | 0 | 0 | 0 | 0 | 0 | 0 | 0 | 0 | 0 | 0 | 0 | 0 | 0 | 0 | 0 | 0 | 0 | 0 | 0 | 0 | 0
0 | 0 | 0 | 0 | 0 | 0 | 0 | 0 | 0 | 0 | 0 | 0 | 0 | 0 | 0 | 0 |  | 0 | 0 |  |  | 0 | 0 | 0 | 0 | 0 | 0 | 0 | 0 | 0 | 0 | 0 | 0 | 0 | 0 | 0 | 0 | 0 | 0 | 0 | 0 | 0 | 0 | 0 | 0 | 0 | 0 | 0 | 0 | 0 | 0 | 0 | 0 | 0 | 0
0 | 0 | 0 | 0 | 0 | 0 | 0 | 0 | 0 | 0 | 0 | 0 | 0 | 0 | 0 | 0 |  | 0 | 0 |  |  | 0 | 0 | 0 | 0 | 0 | 0 | 0 | 0 | 0 | 0 | 0 | 0 | 0 | 0 | 0 | 0 | 0 | 0 | 0 | 0 | 0 | 0 | 0 | 0 | 0 | 0 | 0 | 0 | 0 | 0 | 0 | 0 | 0 | 0
0 | 0 | 0 | 0 | 0 | 0 | 0 | 0 | 0 | 0 | 0 | 0 | 0 | 0 | 0 | 0 |  | 0 | 0 |  |  | 0 | 0 | 0 | 0 | 0 | 0 | 0 | 0 | 0 | 0 | 0 | 0 | 0 | 0 | 0 | 0 | 0 | 0 | 0 | 0 | 0 | 0 | 0 | 0 | 0 | 0 | 0 | 0 | 0 | 0 | 0 | 0 | 0 | 0
0 | 0 | 0 | 0 | 0 | 0 | 0 | 0 | 0 | 0 | 0 | 0 | 0 | 0 | 0 | 0 |  | 0 | 0 |  |  | 0 | 0 | 0 | 0 | 0 | 0 | 0 | 0 | 0 | 0 | 0 | 0 | 0 | 0 | 0 | 0 | 0 | 0 | 0 | 0 | 0 | 0 | 0 | 0 | 0 | 0 | 0 | 0 | 0 | 0 | 0 | 0 | 0 | 0
0 | 0 | 0 | 0 | 0 | 0 | 0 | 0 | 0 | 0 | 0 | 0 | 0 | 0 | 0 | 0 |  | 0 | 0 |  |  | 0 | 0 | 0 | 0 | 0 | 0 | 0 | 0 | 0 | 0 | 0 | 0 | 0 | 0 | 0 | 0 | 0 | 0 | 0 | 0 | 0 | 0 | 0 | 0 | 0 | 0 | 0 | 0 | 0 | 0 | 0 | 0 | 0 | 0
0 | 0 | 0 | 0 | 0 | 0 | 0 | 0 | 0 | 0 | 0 | 0 | 0 | 0 | 0 | 0 |  | 0 | 0 |  |  | 0 | 0 | 0 | 0 | 0 | 0 | 0 | 0 | 0 | 0 | 0 | 0 | 0 | 0 | 0 | 0 | 0 | 0 | 0 | 0 | 0 | 0 | 0 | 0 | 0 | 0 | 0 | 0 | 0 | 0 | 0 | 0 | 0 | 0
0 | 0 | 0 | 0 | 0 | 0 | 0 | 0 | 0 | 0 | 0 | 0 | 0 | 0 | 0 | 0 |  | 0 | 0 |  |  | 0 | 0 | 0 | 0 | 0 | 0 | 0 | 0 | 0 | 0 | 0 | 0 | 0 | 0 | 0 | 0 | 0 | 0 | 0 | 0 | 0 | 0 | 0 | 0 | 0 | 0 | 0 | 0 | 0 | 0 | 0 | 0 | 0 | 0
0 | 0 | 0 | 0 | 0 | 0 | 0 | 0 | 0 | 0 | 0 | 0 | 0 | 0 | 0 | 0 |  | 0 | 0 |  |  | 0 | 0 | 0 | 0 | 0 | 0 | 0 | 0 | 0 | 0 | 0 | 0 | 0 | 0 | 0 | 0 | 0 | 0 | 0 | 0 | 0 | 0 | 0 | 0 | 0 | 0 | 0 | 0 | 0 | 0 | 0 | 0 | 0 | 0
0 | 0 | 0 | 0 | 0 | 0 | 0 | 0 | 0 | 0 | 0 | 0 | 0 | 0 | 0 | 0 |  | 0 | 0 |  |  | 0 | 0 | 0 | 0 | 0 | 0 | 0 | 0 | 0 | 0 | 0 | 0 | 0 | 0 | 0 | 0 | 0 | 0 | 0 | 0 | 0 | 0 | 0 | 0 | 0 | 0 | 0 | 0 | 0 | 0 | 0 | 0 | 0 | 0
0 | 0 | 0 | 0 | 0 | 0 | 0 | 0 | 0 | 0 | 0 | 0 | 0 | 0 | 0 | 0 |  | 0 | 0 |  |  | 0 | 0 | 0 | 0 | 0 | 0 | 0 | 0 | 0 | 0 | 0 | 0 | 0 | 0 | 0 | 0 | 0 | 0 | 0 | 0 | 0 | 0 | 0 | 0 | 0 | 0 | 0 | 0 | 0 | 0 | 0 | 0 | 0 | 0
0 | 0 | 0 | 0 | 0 | 0 | 0 | 0 | 0 | 0 | 0 | 0 | 0 | 0 | 0 | 0 |  | 0 | 0 |  |  | 0 | 0 | 0 | 0 | 0 | 0 | 0 | 0 | 0 | 0 | 0 | 0 | 0 | 0 | 0 | 0 | 0 | 0 | 0 | 0 | 0 | 0 | 0 | 0 | 0 | 0 | 0 | 0 | 0 | 0 | 0 | 0 | 0 | 0
0 | 0 | 0 | 0 | 0 | 0 | 0 | 0 | 0 | 0 | 0 | 0 | 0 | 0 | 0 | 0 |  | 0 | 0 |  |  | 0 | 0 | 0 | 0 | 0 | 0 | 0 | 0 | 0 | 0 | 0 | 0 | 0 | 0 | 0 | 0 | 0 | 0 | 0 | 0 | 0 | 0 | 0 | 0 | 0 | 0 | 0 | 0 | 0 | 0 | 0 | 0 | 0 | 0
0 | 0 | 0 | 0 | 0 | 0 | 0 | 0 | 0 | 0 | 0 | 0 | 0 | 0 | 0 | 0 |  | 0 | 0 |  |  | 0 | 0 | 0 | 0 | 0 | 0 | 0 | 0 | 0 | 0 | 0 | 0 | 0 | 0 | 0 | 0 | 0 | 0 | 0 | 0 | 0 | 0 | 0 | 0 | 0 | 0 | 0 | 0 | 0 | 0 | 0 | 0 | 0 | 0
0 | 0 | 0 | 0 | 0 | 0 | 0 | 0 | 0 | 0 | 0 | 0 | 0 | 0 | 0 | 0 |  | 0 | 0 |  |  | 0 | 0 | 0 | 0 | 0 | 0 | 0 | 0 | 0 | 0 | 0 | 0 | 0 | 0 | 0 | 0 | 0 | 0 | 0 | 0 | 0 | 0 | 0 | 0 | 0 | 0 | 0 | 0 | 0 | 0 | 0 | 0 | 0 | 0
0 | 0 | 0 | 0 | 0 | 0 | 0 | 0 | 0 | 0 | 0 | 0 | 0 | 0 | 0 | 0 |  | 0 | 0 |  |  | 0 | 0 | 0 | 0 | 0 | 0 | 0 | 0 | 0 | 0 | 0 | 0 | 0 | 0 | 0 | 0 | 0 | 0 | 0 | 0 | 0 | 0 | 0 | 0 | 0 | 0 | 0 | 0 | 0 | 0 | 0 | 0 | 0 | 0
0 | 0 | 0 | 0 | 0 | 0 | 0 | 0 | 0 | 0 | 0 | 0 | 0 | 0 | 0 | 0 |  | 0 | 0 |  |  | 0 | 0 | 0 | 0 | 0 | 0 | 0 | 0 | 0 | 0 | 0 | 0 | 0 | 0 | 0 | 0 | 0 | 0 | 0 | 0 | 0 | 0 | 0 | 0 | 0 | 0 | 0 | 0 | 0 | 0 | 0 | 0 | 0 | 0
0 | 0 | 0 | 0 | 0 | 0 | 0 | 0 | 0 | 0 | 0 | 0 | 0 | 0 | 0 | 0 |  | 0 | 0 |  |  | 0 | 0 | 0 | 0 | 0 | 0 | 0 | 0 | 0 | 0 | 0 | 0 | 0 | 0 | 0 | 0 | 0 | 0 | 0 | 0 | 0 | 0 | 0 | 0 | 0 | 0 | 0 | 0 | 0 | 0 | 0 | 0 | 0 | 0
0 | 0 | 0 | 0 | 0 | 0 | 0 | 0 | 0 | 0 | 0 | 0 | 0 | 0 | 0 | 0 |  | 0 | 0 |  |  | 0 | 0 | 0 | 0 | 0 | 0 | 0 | 0 | 0 | 0 | 0 | 0 | 0 | 0 | 0 | 0 | 0 | 0 | 0 | 0 | 0 | 0 | 0 | 0 | 0 | 0 | 0 | 0 | 0 | 0 | 0 | 0 | 0 | 0
0 | 0 | 0 | 0 | 0 | 0 | 0 | 0 | 0 | 0 | 0 | 0 | 0 | 0 | 0 | 0 |  | 0 | 0 |  |  | 0 | 0 | 0 | 0 | 0 | 0 | 0 | 0 | 0 | 0 | 0 | 0 | 0 | 0 | 0 | 0 | 0 | 0 | 0 | 0 | 0 | 0 | 0 | 0 | 0 | 0 | 0 | 0 | 0 | 0 | 0 | 0 | 0 | 0
0 | 0 | 0 | 0 | 0 | 0 | 0 | 0 | 0 | 0 | 0 | 0 | 0 | 0 | 0 | 0 |  | 0 | 0 |  |  | 0 | 0 | 0 | 0 | 0 | 0 | 0 | 0 | 0 | 0 | 0 | 0 | 0 | 0 | 0 | 0 | 0 | 0 | 0 | 0 | 0 | 0 | 0 | 0 | 0 | 0 | 0 | 0 | 0 | 0 | 0 | 0 | 0 | 0
0 | 0 | 0 | 0 | 0 | 0 | 0 | 0 | 0 | 0 | 0 | 0 | 0 | 0 | 0 | 0 |  | 0 | 0 |  |  | 0 | 0 | 0 | 0 | 0 | 0 | 0 | 0 | 0 | 0 | 0 | 0 | 0 | 0 | 0 | 0 | 0 | 0 | 0 | 0 | 0 | 0 | 0 | 0 | 0 | 0 | 0 | 0 | 0 | 0 | 0 | 0 | 0 | 0
0 | 0 | 0 | 0 | 0 | 0 | 0 | 0 | 0 | 0 | 0 | 0 | 0 | 0 | 0 | 0 |  | 0 | 0 |  |  | 0 | 0 | 0 | 0 | 0 | 0 | 0 | 0 | 0 | 0 | 0 | 0 | 0 | 0 | 0 | 0 | 0 | 0 | 0 | 0 | 0 | 0 | 0 | 0 | 0 | 0 | 0 | 0 | 0 | 0 | 0 | 0 | 0 | 0
0 | 0 | 0 | 0 | 0 | 0 | 0 | 0 | 0 | 0 | 0 | 0 | 0 | 0 | 0 | 0 |  | 0 | 0 |  |  | 0 | 0 | 0 | 0 | 0 | 0 | 0 | 0 | 0 | 0 | 0 | 0 | 0 | 0 | 0 | 0 | 0 | 0 | 0 | 0 | 0 | 0 | 0 | 0 | 0 | 0 | 0 | 0 | 0 | 0 | 0 | 0 | 0 | 0
0 | 0 | 0 | 0 | 0 | 0 | 0 | 0 | 0 | 0 | 0 | 0 | 0 | 0 | 0 | 0 |  | 0 | 0 |  |  | 0 | 0 | 0 | 0 | 0 | 0 | 0 | 0 | 0 | 0 | 0 | 0 | 0 | 0 | 0 | 0 | 0 | 0 | 0 | 0 | 0 | 0 | 0 | 0 | 0 | 0 | 0 | 0 | 0 | 0 | 0 | 0 | 0 | 0
0 | 0 | 0 | 0 | 0 | 0 | 0 | 0 | 0 | 0 | 0 | 0 | 0 | 0 | 0 | 0 |  | 0 | 0 |  |  | 0 | 0 | 0 | 0 | 0 | 0 | 0 | 0 | 0 | 0 | 0 | 0 | 0 | 0 | 0 | 0 | 0 | 0 | 0 | 0 | 0 | 0 | 0 | 0 | 0 | 0 | 0 | 0 | 0 | 0 | 0 | 0 | 0 | 0
0 | 0 | 0 | 0 | 0 | 0 | 0 | 0 | 0 | 0 | 0 | 0 | 0 | 0 | 0 | 0 |  | 0 | 0 |  |  | 0 | 0 | 0 | 0 | 0 | 0 | 0 | 0 | 0 | 0 | 0 | 0 | 0 | 0 | 0 | 0 | 0 | 0 | 0 | 0 | 0 | 0 | 0 | 0 | 0 | 0 | 0 | 0 | 0 | 0 | 0 | 0 | 0 | 0
0 | 0 | 0 | 0 | 0 | 0 | 0 | 0 | 0 | 0 | 0 | 0 | 0 | 0 | 0 | 0 |  | 0 | 0 |  |  | 0 | 0 | 0 | 0 | 0 | 0 | 0 | 0 | 0 | 0 | 0 | 0 | 0 | 0 | 0 | 0 | 0 | 0 | 0 | 0 | 0 | 0 | 0 | 0 | 0 | 0 | 0 | 0 | 0 | 0 | 0 | 0 | 0 | 0
0 | 0 | 0 | 0 | 0 | 0 | 0 | 0 | 0 | 0 | 0 | 0 | 0 | 0 | 0 | 0 |  | 0 | 0 |  |  | 0 | 0 | 0 | 0 | 0 | 0 | 0 | 0 | 0 | 0 | 0 | 0 | 0 | 0 | 0 | 0 | 0 | 0 | 0 | 0 | 0 | 0 | 0 | 0 | 0 | 0 | 0 | 0 | 0 | 0 | 0 | 0 | 0 | 0
0 | 0 | 0 | 0 | 0 | 0 | 0 | 0 | 0 | 0 | 0 | 0 | 0 | 0 | 0 | 0 |  | 0 | 0 |  |  | 0 | 0 | 0 | 0 | 0 | 0 | 0 | 0 | 0 | 0 | 0 | 0 | 0 | 0 | 0 | 0 | 0 | 0 | 0 | 0 | 0 | 0 | 0 | 0 | 0 | 0 | 0 | 0 | 0 | 0 | 0 | 0 | 0 | 0
0 | 0 | 0 | 0 | 0 | 0 | 0 | 0 | 0 | 0 | 0 | 0 | 0 | 0 | 0 | 0 |  | 0 | 0 |  |  | 0 | 0 | 0 | 0 | 0 | 0 | 0 | 0 | 0 | 0 | 0 | 0 | 0 | 0 | 0 | 0 | 0 | 0 | 0 | 0 | 0 | 0 | 0 | 0 | 0 | 0 | 0 | 0 | 0 | 0 | 0 | 0 | 0 | 0
0 | 0 | 0 | 0 | 0 | 0 | 0 | 0 | 0 | 0 | 0 | 0 | 0 | 0 | 0 | 0 |  | 0 | 0 |  |  | 0 | 0 | 0 | 0 | 0 | 0 | 0 | 0 | 0 | 0 | 0 | 0 | 0 | 0 | 0 | 0 | 0 | 0 | 0 | 0 | 0 | 0 | 0 | 0 | 0 | 0 | 0 | 0 | 0 | 0 | 0 | 0 | 0 | 0
0 | 0 | 0 | 0 | 0 | 0 | 0 | 0 | 0 | 0 | 0 | 0 | 0 | 0 | 0 | 0 |  | 0 | 0 |  |  | 0 | 0 | 0 | 0 | 0 | 0 | 0 | 0 | 0 | 0 | 0 | 0 | 0 | 0 | 0 | 0 | 0 | 0 | 0 | 0 | 0 | 0 | 0 | 0 | 0 | 0 | 0 | 0 | 0 | 0 | 0 | 0 | 0 | 0
0 | 0 | 0 | 0 | 0 | 0 | 0 | 0 | 0 | 0 | 0 | 0 | 0 | 0 | 0 | 0 |  | 0 | 0 |  |  | 0 | 0 | 0 | 0 | 0 | 0 | 0 | 0 | 0 | 0 | 0 | 0 | 0 | 0 | 0 | 0 | 0 | 0 | 0 | 0 | 0 | 0 | 0 | 0 | 0 | 0 | 0 | 0 | 0 | 0 | 0 | 0 | 0 | 0
0 | 0 | 0 | 0 | 0 | 0 | 0 | 0 | 0 | 0 | 0 | 0 | 0 | 0 | 0 | 0 |  | 0 | 0 |  |  | 0 | 0 | 0 | 0 | 0 | 0 | 0 | 0 | 0 | 0 | 0 | 0 | 0 | 0 | 0 | 0 | 0 | 0 | 0 | 0 | 0 | 0 | 0 | 0 | 0 | 0 | 0 | 0 | 0 | 0 | 0 | 0 | 0 | 0
0 | 0 | 0 | 0 | 0 | 0 | 0 | 0 | 0 | 0 | 0 | 0 | 0 | 0 | 0 | 0 |  | 0 | 0 |  |  | 0 | 0 | 0 | 0 | 0 | 0 | 0 | 0 | 0 | 0 | 0 | 0 | 0 | 0 | 0 | 0 | 0 | 0 | 0 | 0 | 0 | 0 | 0 | 0 | 0 | 0 | 0 | 0 | 0 | 0 | 0 | 0 | 0 | 0
0 | 0 | 0 | 0 | 0 | 0 | 0 | 0 | 0 | 0 | 0 | 0 | 0 | 0 | 0 | 0 |  | 0 | 0 |  |  | 0 | 0 | 0 | 0 | 0 | 0 | 0 | 0 | 0 | 0 | 0 | 0 | 0 | 0 | 0 | 0 | 0 | 0 | 0 | 0 | 0 | 0 | 0 | 0 | 0 | 0 | 0 | 0 | 0 | 0 | 0 | 0 | 0 | 0
0 | 0 | 0 | 0 | 0 | 0 | 0 | 0 | 0 | 0 | 0 | 0 | 0 | 0 | 0 | 0 |  | 0 | 0 |  |  | 0 | 0 | 0 | 0 | 0 | 0 | 0 | 0 | 0 | 0 | 0 | 0 | 0 | 0 | 0 | 0 | 0 | 0 | 0 | 0 | 0 | 0 | 0 | 0 | 0 | 0 | 0 | 0 | 0 | 0 | 0 | 0 | 0 | 0
0 | 0 | 0 | 0 | 0 | 0 | 0 | 0 | 0 | 0 | 0 | 0 | 0 | 0 | 0 | 0 |  | 0 | 0 |  |  | 0 | 0 | 0 | 0 | 0 | 0 | 0 | 0 | 0 | 0 | 0 | 0 | 0 | 0 | 0 | 0 | 0 | 0 | 0 | 0 | 0 | 0 | 0 | 0 | 0 | 0 | 0 | 0 | 0 | 0 | 0 | 0 | 0 | 0
0 | 0 | 0 | 0 | 0 | 0 | 0 | 0 | 0 | 0 | 0 | 0 | 0 | 0 | 0 | 0 |  | 0 | 0 |  |  | 0 | 0 | 0 | 0 | 0 | 0 | 0 | 0 | 0 | 0 | 0 | 0 | 0 | 0 | 0 | 0 | 0 | 0 | 0 | 0 | 0 | 0 | 0 | 0 | 0 | 0 | 0 | 0 | 0 | 0 | 0 | 0 | 0 | 0
0 | 0 | 0 | 0 | 0 | 0 | 0 | 0 | 0 | 0 | 0 | 0 | 0 | 0 | 0 | 0 |  | 0 | 0 |  |  | 0 | 0 | 0 | 0 | 0 | 0 | 0 | 0 | 0 | 0 | 0 | 0 | 0 | 0 | 0 | 0 | 0 | 0 | 0 | 0 | 0 | 0 | 0 | 0 | 0 | 0 | 0 | 0 | 0 | 0 | 0 | 0 | 0 | 0
0 | 0 | 0 | 0 | 0 | 0 | 0 | 0 | 0 | 0 | 0 | 0 | 0 | 0 | 0 | 0 |  | 0 | 0 |  |  | 0 | 0 | 0 | 0 | 0 | 0 | 0 | 0 | 0 | 0 | 0 | 0 | 0 | 0 | 0 | 0 | 0 | 0 | 0 | 0 | 0 | 0 | 0 | 0 | 0 | 0 | 0 | 0 | 0 | 0 | 0 | 0 | 0 | 0
0 | 0 | 0 | 0 | 0 | 0 | 0 | 0 | 0 | 0 | 0 | 0 | 0 | 0 | 0 | 0 |  | 0 | 0 |  |  | 0 | 0 | 0 | 0 | 0 | 0 | 0 | 0 | 0 | 0 | 0 | 0 | 0 | 0 | 0 | 0 | 0 | 0 | 0 | 0 | 0 | 0 | 0 | 0 | 0 | 0 | 0 | 0 | 0 | 0 | 0 | 0 | 0 | 0
0 | 0 | 0 | 0 | 0 | 0 | 0 | 0 | 0 | 0 | 0 | 0 | 0 | 0 | 0 | 0 |  | 0 | 0 |  |  | 0 | 0 | 0 | 0 | 0 | 0 | 0 | 0 | 0 | 0 | 0 | 0 | 0 | 0 | 0 | 0 | 0 | 0 | 0 | 0 | 0 | 0 | 0 | 0 | 0 | 0 | 0 | 0 | 0 | 0 | 0 | 0 | 0 | 0
0 | 0 | 0 | 0 | 0 | 0 | 0 | 0 | 0 | 0 | 0 | 0 | 0 | 0 | 0 | 0 |  | 0 | 0 |  |  | 0 | 0 | 0 | 0 | 0 | 0 | 0 | 0 | 0 | 0 | 0 | 0 | 0 | 0 | 0 | 0 | 0 | 0 | 0 | 0 | 0 | 0 | 0 | 0 | 0 | 0 | 0 | 0 | 0 | 0 | 0 | 0 | 0 | 0
0 | 0 | 0 | 0 | 0 | 0 | 0 | 0 | 0 | 0 | 0 | 0 | 0 | 0 | 0 | 0 |  | 0 | 0 |  |  | 0 | 0 | 0 | 0 | 0 | 0 | 0 | 0 | 0 | 0 | 0 | 0 | 0 | 0 | 0 | 0 | 0 | 0 | 0 | 0 | 0 | 0 | 0 | 0 | 0 | 0 | 0 | 0 | 0 | 0 | 0 | 0 | 0 | 0
0 | 0 | 0 | 0 | 0 | 0 | 0 | 0 | 0 | 0 | 0 | 0 | 0 | 0 | 0 | 0 |  | 0 | 0 |  |  | 0 | 0 | 0 | 0 | 0 | 0 | 0 | 0 | 0 | 0 | 0 | 0 | 0 | 0 | 0 | 0 | 0 | 0 | 0 | 0 | 0 | 0 | 0 | 0 | 0 | 0 | 0 | 0 | 0 | 0 | 0 | 0 | 0 | 0
0 | 0 | 0 | 0 | 0 | 0 | 0 | 0 | 0 | 0 | 0 | 0 | 0 | 0 | 0 | 0 |  | 0 | 0 |  |  | 0 | 0 | 0 | 0 | 0 | 0 | 0 | 0 | 0 | 0 | 0 | 0 | 0 | 0 | 0 | 0 | 0 | 0 | 0 | 0 | 0 | 0 | 0 | 0 | 0 | 0 | 0 | 0 | 0 | 0 | 0 | 0 | 0 | 0
0 | 0 | 0 | 0 | 0 | 0 | 0 | 0 | 0 | 0 | 0 | 0 | 0 | 0 | 0 | 0 |  | 0 | 0 |  |  | 0 | 0 | 0 | 0 | 0 | 0 | 0 | 0 | 0 | 0 | 0 | 0 | 0 | 0 | 0 | 0 | 0 | 0 | 0 | 0 | 0 | 0 | 0 | 0 | 0 | 0 | 0 | 0 | 0 | 0 | 0 | 0 | 0 | 0
0 | 0 | 0 | 0 | 0 | 0 | 0 | 0 | 0 | 0 | 0 | 0 | 0 | 0 | 0 | 0 |  | 0 | 0 |  |  | 0 | 0 | 0 | 0 | 0 | 0 | 0 | 0 | 0 | 0 | 0 | 0 | 0 | 0 | 0 | 0 | 0 | 0 | 0 | 0 | 0 | 0 | 0 | 0 | 0 | 0 | 0 | 0 | 0 | 0 | 0 | 0 | 0 | 0
0 | 0 | 0 | 0 | 0 | 0 | 0 | 0 | 0 | 0 | 0 | 0 | 0 | 0 | 0 | 0 |  | 0 | 0 |  |  | 0 | 0 | 0 | 0 | 0 | 0 | 0 | 0 | 0 | 0 | 0 | 0 | 0 | 0 | 0 | 0 | 0 | 0 | 0 | 0 | 0 | 0 | 0 | 0 | 0 | 0 | 0 | 0 | 0 | 0 | 0 | 0 | 0 | 0
0 | 0 | 0 | 0 | 0 | 0 | 0 | 0 | 0 | 0 | 0 | 0 | 0 | 0 | 0 | 0 |  | 0 | 0 |  |  | 0 | 0 | 0 | 0 | 0 | 0 | 0 | 0 | 0 | 0 | 0 | 0 | 0 | 0 | 0 | 0 | 0 | 0 | 0 | 0 | 0 | 0 | 0 | 0 | 0 | 0 | 0 | 0 | 0 | 0 | 0 | 0 | 0 | 0
0 | 0 | 0 | 0 | 0 | 0 | 0 | 0 | 0 | 0 | 0 | 0 | 0 | 0 | 0 | 0 |  | 0 | 0 |  |  | 0 | 0 | 0 | 0 | 0 | 0 | 0 | 0 | 0 | 0 | 0 | 0 | 0 | 0 | 0 | 0 | 0 | 0 | 0 | 0 | 0 | 0 | 0 | 0 | 0 | 0 | 0 | 0 | 0 | 0 | 0 | 0 | 0 | 0
0 | 0 | 0 | 0 | 0 | 0 | 0 | 0 | 0 | 0 | 0 | 0 | 0 | 0 | 0 | 0 |  | 0 | 0 |  |  | 0 | 0 | 0 | 0 | 0 | 0 | 0 | 0 | 0 | 0 | 0 | 0 | 0 | 0 | 0 | 0 | 0 | 0 | 0 | 0 | 0 | 0 | 0 | 0 | 0 | 0 | 0 | 0 | 0 | 0 | 0 | 0 | 0 | 0
0 | 0 | 0 | 0 | 0 | 0 | 0 | 0 | 0 | 0 | 0 | 0 | 0 | 0 | 0 | 0 |  | 0 | 0 |  |  | 0 | 0 | 0 | 0 | 0 | 0 | 0 | 0 | 0 | 0 | 0 | 0 | 0 | 0 | 0 | 0 | 0 | 0 | 0 | 0 | 0 | 0 | 0 | 0 | 0 | 0 | 0 | 0 | 0 | 0 | 0 | 0 | 0 | 0
0 | 0 | 0 | 0 | 0 | 0 | 0 | 0 | 0 | 0 | 0 | 0 | 0 | 0 | 0 | 0 |  | 0 | 0 |  |  | 0 | 0 | 0 | 0 | 0 | 0 | 0 | 0 | 0 | 0 | 0 | 0 | 0 | 0 | 0 | 0 | 0 | 0 | 0 | 0 | 0 | 0 | 0 | 0 | 0 | 0 | 0 | 0 | 0 | 0 | 0 | 0 | 0 | 0
0 | 0 | 0 | 0 | 0 | 0 | 0 | 0 | 0 | 0 | 0 | 0 | 0 | 0 | 0 | 0 |  | 0 | 0 |  |  | 0 | 0 | 0 | 0 | 0 | 0 | 0 | 0 | 0 | 0 | 0 | 0 | 0 | 0 | 0 | 0 | 0 | 0 | 0 | 0 | 0 | 0 | 0 | 0 | 0 | 0 | 0 | 0 | 0 | 0 | 0 | 0 | 0 | 0
0 | 0 | 0 | 0 | 0 | 0 | 0 | 0 | 0 | 0 | 0 | 0 | 0 | 0 | 0 | 0 |  | 0 | 0 |  |  | 0 | 0 | 0 | 0 | 0 | 0 | 0 | 0 | 0 | 0 | 0 | 0 | 0 | 0 | 0 | 0 | 0 | 0 | 0 | 0 | 0 | 0 | 0 | 0 | 0 | 0 | 0 | 0 | 0 | 0 | 0 | 0 | 0 | 0
0 | 0 | 0 | 0 | 0 | 0 | 0 | 0 | 0 | 0 | 0 | 0 | 0 | 0 | 0 | 0 |  | 0 | 0 |  |  | 0 | 0 | 0 | 0 | 0 | 0 | 0 | 0 | 0 | 0 | 0 | 0 | 0 | 0 | 0 | 0 | 0 | 0 | 0 | 0 | 0 | 0 | 0 | 0 | 0 | 0 | 0 | 0 | 0 | 0 | 0 | 0 | 0 | 0
0 | 0 | 0 | 0 | 0 | 0 | 0 | 0 | 0 | 0 | 0 | 0 | 0 | 0 | 0 | 0 |  | 0 | 0 |  |  | 0 | 0 | 0 | 0 | 0 | 0 | 0 | 0 | 0 | 0 | 0 | 0 | 0 | 0 | 0 | 0 | 0 | 0 | 0 | 0 | 0 | 0 | 0 | 0 | 0 | 0 | 0 | 0 | 0 | 0 | 0 | 0 | 0 | 0
0 | 0 | 0 | 0 | 0 | 0 | 0 | 0 | 0 | 0 | 0 | 0 | 0 | 0 | 0 | 0 |  | 0 | 0 |  |  | 0 | 0 | 0 | 0 | 0 | 0 | 0 | 0 | 0 | 0 | 0 | 0 | 0 | 0 | 0 | 0 | 0 | 0 | 0 | 0 | 0 | 0 | 0 | 0 | 0 | 0 | 0 | 0 | 0 | 0 | 0 | 0 | 0 | 0
0 | 0 | 0 | 0 | 0 | 0 | 0 | 0 | 0 | 0 | 0 | 0 | 0 | 0 | 0 | 0 |  | 0 | 0 |  |  | 0 | 0 | 0 | 0 | 0 | 0 | 0 | 0 | 0 | 0 | 0 | 0 | 0 | 0 | 0 | 0 | 0 | 0 | 0 | 0 | 0 | 0 | 0 | 0 | 0 | 0 | 0 | 0 | 0 | 0 | 0 | 0 | 0 | 0
0 | 0 | 0 | 0 | 0 | 0 | 0 | 0 | 0 | 0 | 0 | 0 | 0 | 0 | 0 | 0 |  | 0 | 0 |  |  | 0 | 0 | 0 | 0 | 0 | 0 | 0 | 0 | 0 | 0 | 0 | 0 | 0 | 0 | 0 | 0 | 0 | 0 | 0 | 0 | 0 | 0 | 0 | 0 | 0 | 0 | 0 | 0 | 0 | 0 | 0 | 0 | 0 | 0
0 | 0 | 0 | 0 | 0 | 0 | 0 | 0 | 0 | 0 | 0 | 0 | 0 | 0 | 0 | 0 |  | 0 | 0 |  |  | 0 | 0 | 0 | 0 | 0 | 0 | 0 | 0 | 0 | 0 | 0 | 0 | 0 | 0 | 0 | 0 | 0 | 0 | 0 | 0 | 0 | 0 | 0 | 0 | 0 | 0 | 0 | 0 | 0 | 0 | 0 | 0 | 0 | 0
0 | 0 | 0 | 0 | 0 | 0 | 0 | 0 | 0 | 0 | 0 | 0 | 0 | 0 | 0 | 0 |  | 0 | 0 |  |  | 0 | 0 | 0 | 0 | 0 | 0 | 0 | 0 | 0 | 0 | 0 | 0 | 0 | 0 | 0 | 0 | 0 | 0 | 0 | 0 | 0 | 0 | 0 | 0 | 0 | 0 | 0 | 0 | 0 | 0 | 0 | 0 | 0 | 0
0 | 0 | 0 | 0 | 0 | 0 | 0 | 0 | 0 | 0 | 0 | 0 | 0 | 0 | 0 | 0 |  | 0 | 0 |  |  | 0 | 0 | 0 | 0 | 0 | 0 | 0 | 0 | 0 | 0 | 0 | 0 | 0 | 0 | 0 | 0 | 0 | 0 | 0 | 0 | 0 | 0 | 0 | 0 | 0 | 0 | 0 | 0 | 0 | 0 | 0 | 0 | 0 | 0
0 | 0 | 0 | 0 | 0 | 0 | 0 | 0 | 0 | 0 | 0 | 0 | 0 | 0 | 0 | 0 |  | 0 | 0 |  |  | 0 | 0 | 0 | 0 | 0 | 0 | 0 | 0 | 0 | 0 | 0 | 0 | 0 | 0 | 0 | 0 | 0 | 0 | 0 | 0 | 0 | 0 | 0 | 0 | 0 | 0 | 0 | 0 | 0 | 0 | 0 | 0 | 0 | 0
0 | 0 | 0 | 0 | 0 | 0 | 0 | 0 | 0 | 0 | 0 | 0 | 0 | 0 | 0 | 0 |  | 0 | 0 |  |  | 0 | 0 | 0 | 0 | 0 | 0 | 0 | 0 | 0 | 0 | 0 | 0 | 0 | 0 | 0 | 0 | 0 | 0 | 0 | 0 | 0 | 0 | 0 | 0 | 0 | 0 | 0 | 0 | 0 | 0 | 0 | 0 | 0 | 0
0 | 0 | 0 | 0 | 0 | 0 | 0 | 0 | 0 | 0 | 0 | 0 | 0 | 0 | 0 | 0 |  | 0 | 0 |  |  | 0 | 0 | 0 | 0 | 0 | 0 | 0 | 0 | 0 | 0 | 0 | 0 | 0 | 0 | 0 | 0 | 0 | 0 | 0 | 0 | 0 | 0 | 0 | 0 | 0 | 0 | 0 | 0 | 0 | 0 | 0 | 0 | 0 | 0
0 | 0 | 0 | 0 | 0 | 0 | 0 | 0 | 0 | 0 | 0 | 0 | 0 | 0 | 0 | 0 |  | 0 | 0 |  |  | 0 | 0 | 0 | 0 | 0 | 0 | 0 | 0 | 0 | 0 | 0 | 0 | 0 | 0 | 0 | 0 | 0 | 0 | 0 | 0 | 0 | 0 | 0 | 0 | 0 | 0 | 0 | 0 | 0 | 0 | 0 | 0 | 0 | 0
0 | 0 | 0 | 0 | 0 | 0 | 0 | 0 | 0 | 0 | 0 | 0 | 0 | 0 | 0 | 0 |  | 0 | 0 |  |  | 0 | 0 | 0 | 0 | 0 | 0 | 0 | 0 | 0 | 0 | 0 | 0 | 0 | 0 | 0 | 0 | 0 | 0 | 0 | 0 | 0 | 0 | 0 | 0 | 0 | 0 | 0 | 0 | 0 | 0 | 0 | 0 | 0 | 0
0 | 0 | 0 | 0 | 0 | 0 | 0 | 0 | 0 | 0 | 0 | 0 | 0 | 0 | 0 | 0 |  | 0 | 0 |  |  | 0 | 0 | 0 | 0 | 0 | 0 | 0 | 0 | 0 | 0 | 0 | 0 | 0 | 0 | 0 | 0 | 0 | 0 | 0 | 0 | 0 | 0 | 0 | 0 | 0 | 0 | 0 | 0 | 0 | 0 | 0 | 0 | 0 | 0
0 | 0 | 0 | 0 | 0 | 0 | 0 | 0 | 0 | 0 | 0 | 0 | 0 | 0 | 0 | 0 |  | 0 | 0 |  |  | 0 | 0 | 0 | 0 | 0 | 0 | 0 | 0 | 0 | 0 | 0 | 0 | 0 | 0 | 0 | 0 | 0 | 0 | 0 | 0 | 0 | 0 | 0 | 0 | 0 | 0 | 0 | 0 | 0 | 0 | 0 | 0 | 0 | 0
0 | 0 | 0 | 0 | 0 | 0 | 0 | 0 | 0 | 0 | 0 | 0 | 0 | 0 | 0 | 0 |  | 0 | 0 |  |  | 0 | 0 | 0 | 0 | 0 | 0 | 0 | 0 | 0 | 0 | 0 | 0 | 0 | 0 | 0 | 0 | 0 | 0 | 0 | 0 | 0 | 0 | 0 | 0 | 0 | 0 | 0 | 0 | 0 | 0 | 0 | 0 | 0 | 0
0 | 0 | 0 | 0 | 0 | 0 | 0 | 0 | 0 | 0 | 0 | 0 | 0 | 0 | 0 | 0 |  | 0 | 0 |  |  | 0 | 0 | 0 | 0 | 0 | 0 | 0 | 0 | 0 | 0 | 0 | 0 | 0 | 0 | 0 | 0 | 0 | 0 | 0 | 0 | 0 | 0 | 0 | 0 | 0 | 0 | 0 | 0 | 0 | 0 | 0 | 0 | 0 | 0
0 | 0 | 0 | 0 | 0 | 0 | 0 | 0 | 0 | 0 | 0 | 0 | 0 | 0 | 0 | 0 |  | 0 | 0 |  |  | 0 | 0 | 0 | 0 | 0 | 0 | 0 | 0 | 0 | 0 | 0 | 0 | 0 | 0 | 0 | 0 | 0 | 0 | 0 | 0 | 0 | 0 | 0 | 0 | 0 | 0 | 0 | 0 | 0 | 0 | 0 | 0 | 0 | 0
0 | 0 | 0 | 0 | 0 | 0 | 0 | 0 | 0 | 0 | 0 | 0 | 0 | 0 | 0 | 0 |  | 0 | 0 |  |  | 0 | 0 | 0 | 0 | 0 | 0 | 0 | 0 | 0 | 0 | 0 | 0 | 0 | 0 | 0 | 0 | 0 | 0 | 0 | 0 | 0 | 0 | 0 | 0 | 0 | 0 | 0 | 0 | 0 | 0 | 0 | 0 | 0 | 0
0 | 0 | 0 | 0 | 0 | 0 | 0 | 0 | 0 | 0 | 0 | 0 | 0 | 0 | 0 | 0 |  | 0 | 0 |  |  | 0 | 0 | 0 | 0 | 0 | 0 | 0 | 0 | 0 | 0 | 0 | 0 | 0 | 0 | 0 | 0 | 0 | 0 | 0 | 0 | 0 | 0 | 0 | 0 | 0 | 0 | 0 | 0 | 0 | 0 | 0 | 0 | 0 | 0
0 | 0 | 0 | 0 | 0 | 0 | 0 | 0 | 0 | 0 | 0 | 0 | 0 | 0 | 0 | 0 |  | 0 | 0 |  |  | 0 | 0 | 0 | 0 | 0 | 0 | 0 | 0 | 0 | 0 | 0 | 0 | 0 | 0 | 0 | 0 | 0 | 0 | 0 | 0 | 0 | 0 | 0 | 0 | 0 | 0 | 0 | 0 | 0 | 0 | 0 | 0 | 0 | 0
0 | 0 | 0 | 0 | 0 | 0 | 0 | 0 | 0 | 0 | 0 | 0 | 0 | 0 | 0 | 0 |  | 0 | 0 |  |  | 0 | 0 | 0 | 0 | 0 | 0 | 0 | 0 | 0 | 0 | 0 | 0 | 0 | 0 | 0 | 0 | 0 | 0 | 0 | 0 | 0 | 0 | 0 | 0 | 0 | 0 | 0 | 0 | 0 | 0 | 0 | 0 | 0 | 0
0 | 0 | 0 | 0 | 0 | 0 | 0 | 0 | 0 | 0 | 0 | 0 | 0 | 0 | 0 | 0 |  | 0 | 0 |  |  | 0 | 0 | 0 | 0 | 0 | 0 | 0 | 0 | 0 | 0 | 0 | 0 | 0 | 0 | 0 | 0 | 0 | 0 | 0 | 0 | 0 | 0 | 0 | 0 | 0 | 0 | 0 | 0 | 0 | 0 | 0 | 0 | 0 | 0
0 | 0 | 0 | 0 | 0 | 0 | 0 | 0 | 0 | 0 | 0 | 0 | 0 | 0 | 0 | 0 |  | 0 | 0 |  |  | 0 | 0 | 0 | 0 | 0 | 0 | 0 | 0 | 0 | 0 | 0 | 0 | 0 | 0 | 0 | 0 | 0 | 0 | 0 | 0 | 0 | 0 | 0 | 0 | 0 | 0 | 0 | 0 | 0 | 0 | 0 | 0 | 0 | 0
0 | 0 | 0 | 0 | 0 | 0 | 0 | 0 | 0 | 0 | 0 | 0 | 0 | 0 | 0 | 0 |  | 0 | 0 |  |  | 0 | 0 | 0 | 0 | 0 | 0 | 0 | 0 | 0 | 0 | 0 | 0 | 0 | 0 | 0 | 0 | 0 | 0 | 0 | 0 | 0 | 0 | 0 | 0 | 0 | 0 | 0 | 0 | 0 | 0 | 0 | 0 | 0 | 0
0 | 0 | 0 | 0 | 0 | 0 | 0 | 0 | 0 | 0 | 0 | 0 | 0 | 0 | 0 | 0 |  | 0 | 0 |  |  | 0 | 0 | 0 | 0 | 0 | 0 | 0 | 0 | 0 | 0 | 0 | 0 | 0 | 0 | 0 | 0 | 0 | 0 | 0 | 0 | 0 | 0 | 0 | 0 | 0 | 0 | 0 | 0 | 0 | 0 | 0 | 0 | 0 | 0
0 | 0 | 0 | 0 | 0 | 0 | 0 | 0 | 0 | 0 | 0 | 0 | 0 | 0 | 0 | 0 |  | 0 | 0 |  |  | 0 | 0 | 0 | 0 | 0 | 0 | 0 | 0 | 0 | 0 | 0 | 0 | 0 | 0 | 0 | 0 | 0 | 0 | 0 | 0 | 0 | 0 | 0 | 0 | 0 | 0 | 0 | 0 | 0 | 0 | 0 | 0 | 0 | 0
0 | 0 | 0 | 0 | 0 | 0 | 0 | 0 | 0 | 0 | 0 | 0 | 0 | 0 | 0 | 0 |  | 0 | 0 |  |  | 0 | 0 | 0 | 0 | 0 | 0 | 0 | 0 | 0 | 0 | 0 | 0 | 0 | 0 | 0 | 0 | 0 | 0 | 0 | 0 | 0 | 0 | 0 | 0 | 0 | 0 | 0 | 0 | 0 | 0 | 0 | 0 | 0 | 0
0 | 0 | 0 | 0 | 0 | 0 | 0 | 0 | 0 | 0 | 0 | 0 | 0 | 0 | 0 | 0 |  | 0 | 0 |  |  | 0 | 0 | 0 | 0 | 0 | 0 | 0 | 0 | 0 | 0 | 0 | 0 | 0 | 0 | 0 | 0 | 0 | 0 | 0 | 0 | 0 | 0 | 0 | 0 | 0 | 0 | 0 | 0 | 0 | 0 | 0 | 0 | 0 | 0
0 | 0 | 0 | 0 | 0 | 0 | 0 | 0 | 0 | 0 | 0 | 0 | 0 | 0 | 0 | 0 |  | 0 | 0 |  |  | 0 | 0 | 0 | 0 | 0 | 0 | 0 | 0 | 0 | 0 | 0 | 0 | 0 | 0 | 0 | 0 | 0 | 0 | 0 | 0 | 0 | 0 | 0 | 0 | 0 | 0 | 0 | 0 | 0 | 0 | 0 | 0 | 0 | 0
0 | 0 | 0 | 0 | 0 | 0 | 0 | 0 | 0 | 0 | 0 | 0 | 0 | 0 | 0 | 0 |  | 0 | 0 |  |  | 0 | 0 | 0 | 0 | 0 | 0 | 0 | 0 | 0 | 0 | 0 | 0 | 0 | 0 | 0 | 0 | 0 | 0 | 0 | 0 | 0 | 0 | 0 | 0 | 0 | 0 | 0 | 0 | 0 | 0 | 0 | 0 | 0 | 0
0 | 0 | 0 | 0 | 0 | 0 | 0 | 0 | 0 | 0 | 0 | 0 | 0 | 0 | 0 | 0 |  | 0 | 0 |  |  | 0 | 0 | 0 | 0 | 0 | 0 | 0 | 0 | 0 | 0 | 0 | 0 | 0 | 0 | 0 | 0 | 0 | 0 | 0 | 0 | 0 | 0 | 0 | 0 | 0 | 0 | 0 | 0 | 0 | 0 | 0 | 0 | 0 | 0
0 | 0 | 0 | 0 | 0 | 0 | 0 | 0 | 0 | 0 | 0 | 0 | 0 | 0 | 0 | 0 |  | 0 | 0 |  |  | 0 | 0 | 0 | 0 | 0 | 0 | 0 | 0 | 0 | 0 | 0 | 0 | 0 | 0 | 0 | 0 | 0 | 0 | 0 | 0 | 0 | 0 | 0 | 0 | 0 | 0 | 0 | 0 | 0 | 0 | 0 | 0 | 0 | 0
0 | 0 | 0 | 0 | 0 | 0 | 0 | 0 | 0 | 0 | 0 | 0 | 0 | 0 | 0 | 0 |  | 0 | 0 |  |  | 0 | 0 | 0 | 0 | 0 | 0 | 0 | 0 | 0 | 0 | 0 | 0 | 0 | 0 | 0 | 0 | 0 | 0 | 0 | 0 | 0 | 0 | 0 | 0 | 0 | 0 | 0 | 0 | 0 | 0 | 0 | 0 | 0 | 0
0 | 0 | 0 | 0 | 0 | 0 | 0 | 0 | 0 | 0 | 0 | 0 | 0 | 0 | 0 | 0 |  | 0 | 0 |  |  | 0 | 0 | 0 | 0 | 0 | 0 | 0 | 0 | 0 | 0 | 0 | 0 | 0 | 0 | 0 | 0 | 0 | 0 | 0 | 0 | 0 | 0 | 0 | 0 | 0 | 0 | 0 | 0 | 0 | 0 | 0 | 0 | 0 | 0
Raw data for averages | 0 | 0 | 0 | 0 | 0 | 0 | 0 | 0 | 0 | 0 | 0 | 3 | 7 | 14 | 28 |  | 91 | 182 |  |  | 365 | 547 | 0 | 0 | 0 | 0 | 0 | 0 | 87-01 | p4:24 | SON68 | 90 | 10 | A(pH9) | mgn | 4 | 0 | 0 | NL(B) | SON68-90-10-A(pH9)-mgn4--NL(B) | 0 | 18 | 0 | 24 | 18 | 29 | 0 | 0 | 0 | 0 | 0 | 0 | 0 | 0 | 0 | 0 | 0 | 0 | 0 | 0 | 0 | 0 | 0 | 0 | 0 | 0 | 0 | 0 | 0 | 0 | 0
[29 empty] | 87-01 | p4:24 | SON68 | 90 | 10 | A(pH9) | feoh | 40 | 0 | 0 | NL(B) | SON68-90-10-A(pH9)-feoh40--NL(B) | 0 | 31 | 0 | 64 | 68 | 88 | 0 | 0 | 0 | 0 | 0 | 0 | 0 | 0 | 0 | 0 | 0 | 0 | 0 | 0 | 0 | 0 | 0 | 0 | 0 | 0 | 0 | 0 | 0 | 0 | 0
87-01 | p4:19 | ABS118 | 90 | 10 | A | mgn | 0.04 | 0 | 0 | pH | ABS118-90-10-A-mgn0.04--pH |  |  |  | 6.4 |  | 7 | 7.2 | [10 empty] | 87-01 | p4:24 | SON68 | 90 | 10 | A(pH9) | feoh | 4 | 0 | 0 | NL(B) | SON68-90-10-A(pH9)-feoh4--NL(B) | 0 | 19 | 0 | 55 | 60 | 53 | 0 | 0 | 0 | 0 | 0 | 0 | 0 | 0 | 0 | 0 | 0 | 0 | 0 | 0 | 0 | 0 | 0 | 0 | 0 | 0 | 0 | 0 | 0 | 0 | 0
[15 empty] | 6.2 |  | 7 | 7.3 | [10 empty] | #REF! | #REF! | #REF! | #REF! | #REF! | #REF! | #REF! | #REF! | #REF! | #REF! | #REF! | #REF! | #REF! | #REF! | #REF! | #REF! | #REF! | #REF! | #REF! | #REF! | #REF! | #REF! | #REF! | #REF! | #REF! | #REF! | #REF! | #REF! | #REF! | #REF! | #REF! | #REF! | #REF! | #REF! | #REF! | #REF! | #REF! | #REF! | #REF! | #REF! | #REF! | #REF! | #REF!
[15 empty] | 6.3 |  | 7 | 7.25 |  |  | 8.8 | 8.3 | [6 empty] | 88-02 | p63 | MW | 70 | 10 | A | 0 | 0 | 0 | EIR | NL(B) | MW-70-10-A--EIR-NL(B) | 0 | 0 | 0 | 5.475 | 3.145 | 0 | 0 | 0 | 0 | 0 | 0 | 0 | 0 | 0 | 0 | 0 | 0 | 0 | 0 | 0 | 0 | 0 | 0 | 0 | 0 | 0 | 0 | 0 | 0 | 0 | 0
[15 empty] | 0.1414214 |  | 0 | 0.07071068 | [10 empty] | 88-02 | p63 | MW | 70 | 10 | A | 0 | 0 | 0 | BNFL | NL(B) | MW-70-10-A--BNFL-NL(B) | 0 | 0 | 0 | 6.67 | 0 | 0 | 0 | 0 | 0 | 0 | 0 | 0 | 0 | 0 | 0 | 0 | 0 | 0 | 0 | 0 | 0 | 0 | 0 | 0 | 0 | 0 | 0 | 0 | 0 | 0 | 0
[29 empty] | 88-02 | p65 | MW | 70 | 1320 | A | 0 | 0 | 0 | 0 | NL(B) | MW-70-1320-A---NL(B) | 0 | 0 | 0 | 3.985 | 4.34 | 0 | 0 | 0 | 0 | 0 | 0 | 0 | 0 | 0 | 0 | 0 | 0 | 0 | 0 | 0 | 0 | 0 | 0 | 0 | 0 | 0 | 0 | 0 | 0 | 0 | 0
87-01 | p4:19 | ABS118 | 90 | 10 | A | mgn | 0.4 | 0 | 0 | pH | ABS118-90-10-A-mgn0.4--pH |  | 8.8 |  | 6.7 |  | 6.1 | 7.2 | [10 empty] | GLASS_new.xls | #1 | MW | 90 | 1200 | A | 0 | 0 | 0 | 0 | NL(B) | MW-90-1200-A---NL(B) | 0 | 0 | 0 | 6.529107 | 8.676643 | 9.308138 | #REF! | #REF! | 0 | 0 | 0 | 0 | 0 | 0 | 0 | 0 | 0 | 0 | 0 | 0 | 0 | 0 | 0 | 0 | 0 | 0 | 0 | 0 | 0 | 0 | 0
[13 empty] | 8.7 |  | 6 |  | 6.3 | 7.2 | [10 empty] | GLASS_new.xls | #2 | MW | 90 | 1200 | A | 0 | 0 | 0 | 0 | NL(B) | MW-90-1200-A---NL(B) | 0 | 0 | 0 | 6.113769 | 8.728557 | 9.245235 | #REF! | #REF! | 0 | 0 | 0 | 0 | 0 | 0 | 0 | 0 | 0 | 0 | 0 | 0 | 0 | 0 | 0 | 0 | 0 | 0 | 0 | 0 | 0 | 0 | 0
[13 empty] | 8.75 |  | 6.35 |  | 6.2 | 7.2 |  |  | 9.1 | 8.7 | [6 empty] | GLASS_new.xls | #3 | MW | 90 | 1200 | A | 0 | 0 | 0 | 0 | NL(B) | MW-90-1200-A---NL(B) | 0 | 0 | 0 | 6.977671 | 9.158422 | 9.770781 | #REF! | #REF! | 0 | 0 | 0 | 0 | 0 | 0 | 0 | 0 | 0 | 0 | 0 | 0 | 0 | 0 | 0 | 0 | 0 | 0 | 0 | 0 | 0 | 0 | 0
[13 empty] | 0.07071068 |  | 0.4949747 |  | 0.1414214 | 0 | [10 empty] | GLASS_new.xls | #4 | MW | 90 | 1200 | A | 0 | 0 | 0 | 0 | NL(B) | MW-90-1200-A---NL(B) | 0 | 0 | 0 | 6.961058 | 9.967371 | 10.57973 | #REF! | #REF! | 0 | 0 | 0 | 0 | 0 | 0 | 0 | 0 | 0 | 0 | 0 | 0 | 0 | 0 | 0 | 0 | 0 | 0 | 0 | 0 | 0 | 0 | 0
[29 empty] | GLASS_new.xls | #5 | MW | 90 | 1200 | A | 0 | 0 | 0 | 0 | NL(B) | MW-90-1200-A---NL(B) | 0 | 0 | 0 | 6.246677 | 8.616049 | 9.343225 | #REF! | #REF! | 0 | 0 | 0 | 0 | 0 | 0 | 0 | 0 | 0 | 0 | 0 | 0 | 0 | 0 | 0 | 0 | 0 | 0 | 0 | 0 | 0 | 0 | 0
87-01 | p4:19 | ABS118 | 90 | 10 | A | mgn* | 4 | 0 | 0 | pH | ABS118-90-10-A-mgn*4--pH |  |  |  | 6.9 |  | 7.3 | 8.5 | [10 empty] | 0 | 0 | 0 | 0 | 0 | 0 | 0 | 0 | 0 | 0 | 0 | 0 | 0 | 0 | 0 | 0 | 0 | 0 | 0 | 0 | 0 | 0 | 0 | 0 | 0 | 0 | 0 | 0 | 0 | 0 | 0 | 0 | 0 | 0 | 0 | 0 | 0 | 0 | 0 | 0 | 0 | 0 | 0
[15 empty] | 6.6 |  | 7.1 | 8.2 | [10 empty] | 0 | 0 | 0 | 0 | 0 | 0 | 0 | 0 | 0 | 0 | 0 | 0 | 0 | 0 | 0 | 0 | 0 | 0 | 0 | 0 | 0 | 0 | 0 | 0 | 0 | 0 | 0 | 0 | 0 | 0 | 0 | 0 | 0 | 0 | 0 | 0 | 0 | 0 | 0 | 0 | 0 | 0 | 0
[15 empty] | 6.75 |  | 7.2 | 8.35 | [10 empty] | 0 | 0 | 0 | 0 | 0 | 0 | 0 | 0 | 0 | 0 | 0 | 0 | 0 | 0 | 0 | 0 | 0 | 0 | 0 | 0 | 0 | 0 | 0 | 0 | 0 | 0 | 0 | 0 | 0 | 0 | 0 | 0 | 0 | 0 | 0 | 0 | 0 | 0 | 0 | 0 | 0 | 0 | 0
[15 empty] | 0.212132 |  | 0.1414214 | 0.212132 | [10 empty] | 0 | 0 | 0 | 0 | 0 | 0 | 0 | 0 | 0 | 0 | 0 | 0 | 0 | 0 | 0 | 0 | 0 | 0 | 0 | 0 | 0 | 0 | 0 | 0 | 0 | 0 | 0 | 0 | 0 | 0 | 0 | 0 | 0 | 0 | 0 | 0 | 0 | 0 | 0 | 0 | 0 | 0 | 0
[29 empty] | 0 | 0 | 0 | 0 | 0 | 0 | 0 | 0 | 0 | 0 | 0 | 0 | 0 | 0 | 0 | 0 | 0 | 0 | 0 | 0 | 0 | 0 | 0 | 0 | 0 | 0 | 0 | 0 | 0 | 0 | 0 | 0 | 0 | 0 | 0 | 0 | 0 | 0 | 0 | 0 | 0 | 0 | 0
87-01 | p4:19 | ABS118 | 90 | 10 | A | mgn | 4 | 0 | 0 | pH | ABS118-90-10-A-mgn4--pH |  | 8.2 |  | 6.9 |  | 6.4 | 7.9 | [10 empty] | 0 | 0 | 0 | 0 | 0 | 0 | 0 | 0 | 0 | 0 | 0 | 0 | 0 | 0 | 0 | 0 | 0 | 0 | 0 | 0 | 0 | 0 | 0 | 0 | 0 | 0 | 0 | 0 | 0 | 0 | 0 | 0 | 0 | 0 | 0 | 0 | 0 | 0 | 0 | 0 | 0 | 0 | 0
[13 empty] | 8.2 |  | 6 |  | 6.2 | 8.1 | [10 empty] | 0 | 0 | 0 | 0 | 0 | 0 | 0 | 0 | 0 | 0 | 0 | 0 | 0 | 0 | 0 | 0 | 0 | 0 | 0 | 0 | 0 | 0 | 0 | 0 | 0 | 0 | 0 | 0 | 0 | 0 | 0 | 0 | 0 | 0 | 0 | 0 | 0 | 0 | 0 | 0 | 0 | 0 | 0
[13 empty] | 8.2 |  | 6.45 |  | 6.3 | 8 |  |  | 9.4 | 9.5 | [6 empty] | 0 | 0 | 0 | 0 | 0 | 0 | 0 | 0 | 0 | 0 | 0 | 0 | 0 | 0 | 0 | 0 | 0 | 0 | 0 | 0 | 0 | 0 | 0 | 0 | 0 | 0 | 0 | 0 | 0 | 0 | 0 | 0 | 0 | 0 | 0 | 0 | 0 | 0 | 0 | 0 | 0 | 0 | 0
[13 empty] | 0 |  | 0.6363961 |  | 0.1414214 | 0.1414214 | [10 empty] | 0 | 0 | 0 | 0 | 0 | 0 | 0 | 0 | 0 | 0 | 0 | 0 | 0 | 0 | 0 | 0 | 0 | 0 | 0 | 0 | 0 | 0 | 0 | 0 | 0 | 0 | 0 | 0 | 0 | 0 | 0 | 0 | 0 | 0 | 0 | 0 | 0 | 0 | 0 | 0 | 0 | 0 | 0
[29 empty] | 0 | 0 | 0 | 0 | 0 | 0 | 0 | 0 | 0 | 0 | 0 | 0 | 0 | 0 | 0 | 0 | 0 | 0 | 0 | 0 | 0 | 0 | 0 | 0 | 0 | 0 | 0 | 0 | 0 | 0 | 0 | 0 | 0 | 0 | 0 | 0 | 0 | 0 | 0 | 0 | 0 | 0 | 0
87-01 | p4:19 | ABS118 | 90 | 10 | A | mgn* | 40 | 0 | 0 | pH | ABS118-90-10-A-mgn*40--pH |  |  |  | 8.5 |  | 8.5 | 8.8
[15 empty] | 8.4 |  | 8.4 | 8.8
[15 empty] | 8.45 |  | 8.45 | 8.8
[15 empty] | 0.07071068 |  | 0.07071068 | 0
87-01 | p4:19 | ABS118 | 90 | 10 | A | mgn | 40 | 0 | 0 | pH | ABS118-90-10-A-mgn40--pH |  | 5 |  | 4.8 |  | 4.6 | 4.9 |  |  | 6.2 | 5.9 | [6 empty] | 0 | 0 | 0 | 0 | 0 | 0 | 0 | 0 | 0 | 0 | 0 | 0 | 0 | 0 | 0 | 0 | 0 | 0 | 0 | 0 | 0 | 0 | 0 | 0 | 0 | 0 | 0 | 0 | 0 | 0 | 0 | 0 | 0 | 0 | 0 | 0 | 0 | 0 | 0 | 0 | 0 | 0 | 0
[13 empty] | 4.8 |  | 4.8 |  | 5 | 4.9 | [10 empty] | 0 | 0 | 0 | 0 | 0 | 0 | 0 | 0 | 0 | 0 | 0 | 0 | 0 | 0 | 0 | 0 | 0 | 0 | 0 | 0 | 0 | 0 | 0 | 0 | 0 | 0 | 0 | 0 | 0 | 0 | 0 | 0 | 0 | 0 | 0 | 0 | 0 | 0 | 0 | 0 | 0 | 0 | 0
[15 empty] | 5.3 | [13 empty] | 0 | 0 | 0 | 0 | 0 | 0 | 0 | 0 | 0 | 0 | 0 | 0 | 0 | 0 | 0 | 0 | 0 | 0 | 0 | 0 | 0 | 0 | 0 | 0 | 0 | 0 | 0 | 0 | 0 | 0 | 0 | 0 | 0 | 0 | 0 | 0 | 0 | 0 | 0 | 0 | 0 | 0 | 0
[15 empty] | 5.1 | [13 empty] | #REF! | #REF! | #REF! | #REF! | #REF! | #REF! | #REF! | #REF! | #REF! | #REF! | #REF! | #REF! | #REF! | #REF! | #REF! | #REF! | #REF! | #REF! | #REF! | #REF! | #REF! | #REF! | #REF! | #REF! | #REF! | #REF! | #REF! | #REF! | #REF! | #REF! | #REF! | #REF! | #REF! | #REF! | #REF! | #REF! | #REF! | #REF! | #REF! | #REF! | #REF! | #REF! | #REF!
[13 empty] | 4.9 |  | 5 |  | 4.8 | 4.9 |  |  | 6.2 | 5.9 | [6 empty] | 0 | 0 | 0 | 0 | 0 | 0 | 0 | 0 | 0 | 0 | 0 | 0 | 0 | 0 | 0 | 0 | 0 | 0 | 0 | 0 | 0 | 0 | 0 | 0 | 0 | 0 | 0 | 0 | 0 | 0 | 0 | 0 | 0 | 0 | 0 | 0 | 0 | 0 | 0 | 0 | 0 | 0 | 0
[13 empty] | 0.1414214 |  | 0.244949 |  | 0.2828427 | 0 | [10 empty] | 0 | 0 | 0 | 0 | 0 | 0 | 0 | 0 | 0 | 0 | 0 | 0 | 0 | 0 | 0 | 0 | 0 | 0 | 0 | 0 | 0 | 0 | 0 | 0 | 0 | 0 | 0 | 0 | 0 | 0 | 0 | 0 | 0 | 0 | 0 | 0 | 0 | 0 | 0 | 0 | 0 | 0 | 0
[29 empty] | #REF! | #REF! | #REF! | #REF! | #REF! | #REF! | #REF! | #REF! | #REF! | #REF! | #REF! | #REF! | #REF! | #REF! | #REF! | #REF! | #REF! | #REF! | #REF! | #REF! | #REF! | #REF! | #REF! | #REF! | #REF! | #REF! | #REF! | #REF! | #REF! | #REF! | #REF! | #REF! | #REF! | #REF! | #REF! | #REF! | #REF! | #REF! | #REF! | #REF! | #REF! | #REF! | #REF!
87-01 | p4:19 | ABS118 | 90 | 10 | A | feoh | 40 | 0 | 0 | pH | ABS118-90-10-A-feoh40--pH |  | 7.3 |  | 7.5 |  | 7.7 | 8 |  |  | 9.3 | 8.8 | [6 empty] | #REF! | #REF! | #REF! | #REF! | #REF! | #REF! | #REF! | #REF! | #REF! | #REF! | #REF! | #REF! | #REF! | #REF! | #REF! | #REF! | #REF! | #REF! | #REF! | #REF! | #REF! | #REF! | #REF! | #REF! | #REF! | #REF! | #REF! | #REF! | #REF! | #REF! | #REF! | #REF! | #REF! | #REF! | #REF! | #REF! | #REF! | #REF! | #REF! | #REF! | #REF! | #REF! | #REF!
[13 empty] | 7.3 |  | 7.9 |  | 7.6 | 7.9 | [10 empty] | 0 | 0 | 0 | 0 | 0 | 0 | 0 | 0 | 0 | 0 | 0 | 0 | 0 | 0 | 0 | 0 | 0 | 0 | 0 | 0 | 0 | 0 | 0 | 0 | 0 | 0 | 0 | 0 | 0 | 0 | 0 | 0 | 0 | 0 | 0 | 0 | 0 | 0 | 0 | 0 | 0 | 0 | 0
[13 empty] | 7.3 |  | 7.7 |  | 7.65 | 7.95 |  |  | 9.3 | 8.8 | [6 empty] | #REF! | #REF! | #REF! | #REF! | #REF! | #REF! | #REF! | #REF! | #REF! | #REF! | #REF! | #REF! | #REF! | #REF! | #REF! | #REF! | #REF! | #REF! | #REF! | #REF! | #REF! | #REF! | #REF! | #REF! | #REF! | #REF! | #REF! | #REF! | #REF! | #REF! | #REF! | #REF! | #REF! | #REF! | #REF! | #REF! | #REF! | #REF! | #REF! | #REF! | #REF! | #REF! | #REF!
[13 empty] | 0 |  | 0.2828427 |  | 0.07071068 | 0.07071068 | [10 empty] | 0 | 0 | 0 | 0 | 0 | 0 | 0 | 0 | 0 | 0 | 0 | 0 | 0 | 0 | 0 | 0 | 0 | 0 | 0 | 0 | 0 | 0 | 0 | 0 | 0 | 0 | 0 | 0 | 0 | 0 | 0 | 0 | 0 | 0 | 0 | 0 | 0 | 0 | 0 | 0 | 0 | 0 | 0
[29 empty] | 0 | 0 | 0 | 0 | 0 | 0 | 0 | 0 | 0 | 0 | 0 | 0 | 0 | 0 | 0 | 0 | 0 | 0 | 0 | 0 | 0 | 0 | 0 | 0 | 0 | 0 | 0 | 0 | 0 | 0 | 0 | 0 | 0 | 0 | 0 | 0 | 0 | 0 | 0 | 0 | 0 | 0 | 0
87-01 | p4:19 | JSSA | 90 | 10 | A | mgn | 40 | 0 | 0 | pH | JSSA-90-10-A-mgn40--pH |  | 5.2 |  | 4.6 |  | 7.2 | 8.3 | [10 empty] | 0 | 0 | 0 | 0 | 0 | 0 | 0 | 0 | 0 | 0 | 0 | 0 | 0 | 0 | 0 | 0 | 0 | 0 | 0 | 0 | 0 | 0 | 0 | 0 | 0 | 0 | 0 | 0 | 0 | 0 | 0 | 0 | 0 | 0 | 0 | 0 | 0 | 0 | 0 | 0 | 0 | 0 | 0
[13 empty] | 5.3 |  | 5.2 |  | 5.9 | 8.6 | [10 empty] | 0 | 0 | 0 | 0 | 0 | 0 | 0 | 0 | 0 | 0 | 0 | 0 | 0 | 0 | 0 | 0 | 0 | 0 | 0 | 0 | 0 | 0 | 0 | 0 | 0 | 0 | 0 | 0 | 0 | 0 | 0 | 0 | 0 | 0 | 0 | 0 | 0 | 0 | 0 | 0 | 0 | 0 | 0
[13 empty] | 5.25 |  | 4.9 |  | 6.55 | 8.45 | [10 empty] | 0 | 0 | 0 | 0 | 0 | 0 | 0 | 0 | 0 | 0 | 0 | 0 | 0 | 0 | 0 | 0 | 0 | 0 | 0 | 0 | 0 | 0 | 0 | 0 | 0 | 0 | 0 | 0 | 0 | 0 | 0 | 0 | 0 | 0 | 0 | 0 | 0 | 0 | 0 | 0 | 0 | 0 | 0
[13 empty] | 0.07071068 |  | 0.4242641 |  | 0.9192388 | 0.212132 | [10 empty] | 0 | 0 | 0 | 0 | 0 | 0 | 0 | 0 | 0 | 0 | 0 | 0 | 0 | 0 | 0 | 0 | 0 | 0 | 0 | 0 | 0 | 0 | 0 | 0 | 0 | 0 | 0 | 0 | 0 | 0 | 0 | 0 | 0 | 0 | 0 | 0 | 0 | 0 | 0 | 0 | 0 | 0 | 0
[29 empty] | 0 | 0 | 0 | 0 | 0 | 0 | 0 | 0 | 0 | 0 | 0 | 0 | 0 | 0 | 0 | 0 | 0 | 0 | 0 | 0 | 0 | 0 | 0 | 0 | 0 | 0 | 0 | 0 | 0 | 0 | 0 | 0 | 0 | 0 | 0 | 0 | 0 | 0 | 0 | 0 | 0 | 0 | 0
[29 empty] | 0 | 0 | 0 | 0 | 0 | 0 | 0 | 0 | 0 | 0 | 0 | 0 | 0 | 0 | 0 | 0 | 0 | 0 | 0 | 0 | 0 | 0 | 0 | 0 | 0 | 0 | 0 | 0 | 0 | 0 | 0 | 0 | 0 | 0 | 0 | 0 | 0 | 0 | 0 | 0 | 0 | 0 | 0
87-01 | p4:19 | SON68 | 90 | 10 | A | mgn | 40 | 0 | 0 | pH | SON68-90-10-A-mgn40--pH |  | 5 |  | 4.7 |  | 4.8 | 5.2 | [10 empty] | 0 | 0 | 0 | 0 | 0 | 0 | 0 | 0 | 0 | 0 | 0 | 0 | 0 | 0 | 0 | 0 | 0 | 0 | 0 | 0 | 0 | 0 | 0 | 0 | 0 | 0 | 0 | 0 | 0 | 0 | 0 | 0 | 0 | 0 | 0 | 0 | 0 | 0 | 0 | 0 | 0 | 0 | 0
[13 empty] | 5 |  | 4.9 |  | 4.7 | 5.2 | [10 empty] | 0 | 0 | 0 | 0 | 0 | 0 | 0 | 0 | 0 | 0 | 0 | 0 | 0 | 0 | 0 | 0 | 0 | 0 | 0 | 0 | 0 | 0 | 0 | 0 | 0 | 0 | 0 | 0 | 0 | 0 | 0 | 0 | 0 | 0 | 0 | 0 | 0 | 0 | 0 | 0 | 0 | 0 | 0
[13 empty] | 5 |  | 4.8 |  | 4.75 | 5.2 |  |  | 6.8 | 7.1 | [6 empty] | 0 | 0 | 0 | 0 | 0 | 0 | 0 | 0 | 0 | 0 | 0 | 0 | 0 | 0 | 0 | 0 | 0 | 0 | 0 | 0 | 0 | 0 | 0 | 0 | 0 | 0 | 0 | 0 | 0 | 0 | 0 | 0 | 0 | 0 | 0 | 0 | 0 | 0 | 0 | 0 | 0 | 0 | 0
[13 empty] | 0 |  | 0.1414214 |  | 0.07071068 | 0 | [10 empty] | 0 | 0 | 0 | 0 | 0 | 0 | 0 | 0 | 0 | 0 | 0 | 0 | 0 | 0 | 0 | 0 | 0 | 0 | 0 | 0 | 0 | 0 | 0 | 0 | 0 | 0 | 0 | 0 | 0 | 0 | 0 | 0 | 0 | 0 | 0 | 0 | 0 | 0 | 0 | 0 | 0 | 0 | 0
[29 empty] | 0 | 0 | 0 | 0 | 0 | 0 | 0 | 0 | 0 | 0 | 0 | 0 | 0 | 0 | 0 | 0 | 0 | 0 | 0 | 0 | 0 | 0 | 0 | 0 | 0 | 0 | 0 | 0 | 0 | 0 | 0 | 0 | 0 | 0 | 0 | 0 | 0 | 0 | 0 | 0 | 0 | 0 | 0
87-01 | p4:19 | SON68 | 90 | 10 | A(pH9) | mgn | 40 | 0 | 0 | pH | SON68-90-10-A(pH9)-mgn40--pH |  | 9.1 |  | 8.9 |  | 9.4 | 9 | [10 empty] | 0 | 0 | 0 | 0 | 0 | 0 | 0 | 0 | 0 | 0 | 0 | 0 | 0 | 0 | 0 | 0 | 0 | 0 | 0 | 0 | 0 | 0 | 0 | 0 | 0 | 0 | 0 | 0 | 0 | 0 | 0 | 0 | 0 | 0 | 0 | 0 | 0 | 0 | 0 | 0 | 0 | 0 | 0
[13 empty] | 9.1 |  | 9 |  | 9.2 | 9.1 | [10 empty] | 0 | 0 | 0 | 0 | 0 | 0 | 0 | 0 | 0 | 0 | 0 | 0 | 0 | 0 | 0 | 0 | 0 | 0 | 0 | 0 | 0 | 0 | 0 | 0 | 0 | 0 | 0 | 0 | 0 | 0 | 0 | 0 | 0 | 0 | 0 | 0 | 0 | 0 | 0 | 0 | 0 | 0 | 0
[13 empty] | 9.1 |  | 8.95 |  | 9.3 | 9.05 | [10 empty] | 0 | 0 | 0 | 0 | 0 | 0 | 0 | 0 | 0 | 0 | 0 | 0 | 0 | 0 | 0 | 0 | 0 | 0 | 0 | 0 | 0 | 0 | 0 | 0 | 0 | 0 | 0 | 0 | 0 | 0 | 0 | 0 | 0 | 0 | 0 | 0 | 0 | 0 | 0 | 0 | 0 | 0 | 0
[13 empty] | 0 |  | 0.07071068 |  | 0.1414214 | 0.07071068 | [10 empty] | 0 | 0 | 0 | 0 | 0 | 0 | 0 | 0 | 0 | 0 | 0 | 0 | 0 | 0 | 0 | 0 | 0 | 0 | 0 | 0 | 0 | 0 | 0 | 0 | 0 | 0 | 0 | 0 | 0 | 0 | 0 | 0 | 0 | 0 | 0 | 0 | 0 | 0 | 0 | 0 | 0 | 0 | 0
[29 empty] | 0 | 0 | 0 | 0 | 0 | 0 | 0 | 0 | 0 | 0 | 0 | 0 | 0 | 0 | 0 | 0 | 0 | 0 | 0 | 0 | 0 | 0 | 0 | 0 | 0 | 0 | 0 | 0 | 0 | 0 | 0 | 0 | 0 | 0 | 0 | 0 | 0 | 0 | 0 | 0 | 0 | 0 | 0
87-01 | p4:19 | SON68 | 90 | 10 | A(pH9) | mgn | 4 | 0 | 0 | pH | SON68-90-10-A(pH9)-mgn4--pH |  | 9.1 |  | 9.1 |  | 9.6 | 9.3 | [10 empty] | 0 | 0 | 0 | 0 | 0 | 0 | 0 | 0 | 0 | 0 | 0 | 0 | 0 | 0 | 0 | 0 | 0 | 0 | 0 | 0 | 0 | 0 | 0 | 0 | 0 | 0 | 0 | 0 | 0 | 0 | 0 | 0 | 0 | 0 | 0 | 0 | 0 | 0 | 0 | 0 | 0 | 0 | 0
[13 empty] | 9.1 |  | 9.1 |  | 9.8 | 9.3 | [10 empty] | 0 | 0 | 0 | 0 | 0 | 0 | 0 | 0 | 0 | 0 | 0 | 0 | 0 | 0 | 0 | 0 | 0 | 0 | 0 | 0 | 0 | 0 | 0 | 0 | 0 | 0 | 0 | 0 | 0 | 0 | 0 | 0 | 0 | 0 | 0 | 0 | 0 | 0 | 0 | 0 | 0 | 0 | 0
[13 empty] | 9.1 |  | 9.1 |  | 9.7 | 9.3 | [10 empty] | 0 | 0 | 0 | 0 | 0 | 0 | 0 | 0 | 0 | 0 | 0 | 0 | 0 | 0 | 0 | 0 | 0 | 0 | 0 | 0 | 0 | 0 | 0 | 0 | 0 | 0 | 0 | 0 | 0 | 0 | 0 | 0 | 0 | 0 | 0 | 0 | 0 | 0 | 0 | 0 | 0 | 0 | 0
[13 empty] | 0 |  | 0 |  | 0.1414214 | 0 | [10 empty] | 0 | 0 | 0 | 0 | 0 | 0 | 0 | 0 | 0 | 0 | 0 | 0 | 0 | 0 | 0 | 0 | 0 | 0 | 0 | 0 | 0 | 0 | 0 | 0 | 0 | 0 | 0 | 0 | 0 | 0 | 0 | 0 | 0 | 0 | 0 | 0 | 0 | 0 | 0 | 0 | 0 | 0 | 0
[29 empty] | 0 | 0 | 0 | 0 | 0 | 0 | 0 | 0 | 0 | 0 | 0 | 0 | 0 | 0 | 0 | 0 | 0 | 0 | 0 | 0 | 0 | 0 | 0 | 0 | 0 | 0 | 0 | 0 | 0 | 0 | 0 | 0 | 0 | 0 | 0 | 0 | 0 | 0 | 0 | 0 | 0 | 0 | 0
87-01 | p4:19 | SON68 | 90 | 10 | A(pH9) | feoh | 40 | 0 | 0 | pH | SON68-90-10-A(pH9)-feoh40--pH |  | 8.6 |  | 8.3 |  | 9 | 8.5 | [10 empty] | 0 | 0 | 0 | 0 | 0 | 0 | 0 | 0 | 0 | 0 | 0 | 0 | 0 | 0 | 0 | 0 | 0 | 0 | 0 | 0 | 0 | 0 | 0 | 0 | 0 | 0 | 0 | 0 | 0 | 0 | 0 | 0 | 0 | 0 | 0 | 0 | 0 | 0 | 0 | 0 | 0 | 0 | 0
[13 empty] | 8.6 |  | 8.3 |  | 8.9 | 8.4 | [10 empty] | 0 | 0 | 0 | 0 | 0 | 0 | 0 | 0 | 0 | 0 | 0 | 0 | 0 | 0 | 0 | 0 | 0 | 0 | 0 | 0 | 0 | 0 | 0 | 0 | 0 | 0 | 0 | 0 | 0 | 0 | 0 | 0 | 0 | 0 | 0 | 0 | 0 | 0 | 0 | 0 | 0 | 0 | 0
[13 empty] | 8.6 |  | 8.3 |  | 8.95 | 8.45 | [10 empty] | 0 | 0 | 0 | 0 | 0 | 0 | 0 | 0 | 0 | 0 | 0 | 0 | 0 | 0 | 0 | 0 | 0 | 0 | 0 | 0 | 0 | 0 | 0 | 0 | 0 | 0 | 0 | 0 | 0 | 0 | 0 | 0 | 0 | 0 | 0 | 0 | 0 | 0 | 0 | 0 | 0 | 0 | 0
[13 empty] | 0 |  | 0 |  | 0.07071068 | 0.07071068 | [10 empty] | 0 | 0 | 0 | 0 | 0 | 0 | 0 | 0 | 0 | 0 | 0 | 0 | 0 | 0 | 0 | 0 | 0 | 0 | 0 | 0 | 0 | 0 | 0 | 0 | 0 | 0 | 0 | 0 | 0 | 0 | 0 | 0 | 0 | 0 | 0 | 0 | 0 | 0 | 0 | 0 | 0 | 0 | 0
[29 empty] | 0 | 0 | 0 | 0 | 0 | 0 | 0 | 0 | 0 | 0 | 0 | 0 | 0 | 0 | 0 | 0 | 0 | 0 | 0 | 0 | 0 | 0 | 0 | 0 | 0 | 0 | 0 | 0 | 0 | 0 | 0 | 0 | 0 | 0 | 0 | 0 | 0 | 0 | 0 | 0 | 0 | 0 | 0
87-01 | p4:19 | SON68 | 90 | 10 | A(pH9) | feoh | 4 | 0 | 0 | pH | SON68-90-10-A(pH9)-feoh4--pH |  | 9.1 |  | 9 |  | 9.5 | 9.2 | [10 empty] | 0 | 0 | 0 | 0 | 0 | 0 | 0 | 0 | 0 | 0 | 0 | 0 | 0 | 0 | 0 | 0 | 0 | 0 | 0 | 0 | 0 | 0 | 0 | 0 | 0 | 0 | 0 | 0 | 0 | 0 | 0 | 0 | 0 | 0 | 0 | 0 | 0 | 0 | 0 | 0 | 0 | 0 | 0
[13 empty] | 9.1 |  | 9.1 |  | 9.5 | 9.2 | [10 empty] | 0 | 0 | 0 | 0 | 0 | 0 | 0 | 0 | 0 | 0 | 0 | 0 | 0 | 0 | 0 | 0 | 0 | 0 | 0 | 0 | 0 | 0 | 0 | 0 | 0 | 0 | 0 | 0 | 0 | 0 | 0 | 0 | 0 | 0 | 0 | 0 | 0 | 0 | 0 | 0 | 0 | 0 | 0
[13 empty] | 9.1 |  | 9.05 |  | 9.5 | 9.2 | [10 empty] | 0 | 0 | 0 | 0 | 0 | 0 | 0 | 0 | 0 | 0 | 0 | 0 | 0 | 0 | 0 | 0 | 0 | 0 | 0 | 0 | 0 | 0 | 0 | 0 | 0 | 0 | 0 | 0 | 0 | 0 | 0 | 0 | 0 | 0 | 0 | 0 | 0 | 0 | 0 | 0 | 0 | 0 | 0
[13 empty] | 0 |  | 0.07071068 |  | 0 | 0 | [10 empty] | 0 | 0 | 0 | 0 | 0 | 0 | 0 | 0 | 0 | 0 | 0 | 0 | 0 | 0 | 0 | 0 | 0 | 0 | 0 | 0 | 0 | 0 | 0 | 0 | 0 | 0 | 0 | 0 | 0 | 0 | 0 | 0 | 0 | 0 | 0 | 0 | 0 | 0 | 0 | 0 | 0 | 0 | 0
Note on F2: A= pure water B= MX80 bentonite water C= MCC Si water J = Allard water K = air-saturated water
Note on G2: mgn=magnetite feoh=goehtite ben=bentonite MX80
Note on H7: CE44: 0.001g/25mL
Note on H8: CE44: 0.001g/25mL
Note on H9: CE44: 0.01g/25mL
Note on G10: CE44: commercial magnetite
Note on H10: CE44: 0.1g/25mL
Note on H11: CE44: 0.1g/25mL
Note on G12: CE44: commercial magnetite
Note on H12: CE44: 1g/25mL
Note on H13: CE44: 1g/25mL
Note on H21: CE44: 1g/25mL
Note on H37: CE44: 1g/25mL
Note on H38: CE44: 1g/25mL
Note on H39: CE44: 1g/25mL
Note on H40: CE44: 1g/25mL
Note on H41: CE44: 1g/25mL
Note on H42: CE44: 1g/25mL
Note on H45: CE44: 1g/25mL
Note on H46: CE44: 1g/25mL
Note on A47: CE44: long-term PSI exp.
Note on N47: CE44: value measured after 5 y assumed for all times
Note on H52: CE44: 1g/25mL
Note on H53: CE44: 0.1g/25mL
Note on H54: CE44: 1g/25mL
Note on H55: CE44: 0.1g/25mL
Note on AK233: CE44: 0.1g/25mL
Note on AK234: CE44: 1g/25mL
Note on AK235: CE44: 0.1g/25mL

## CNL(Si)
leach time(d) =>
JSS Report Nr. | page or Table | glass | Temp (0C) | S/V (m-1) | solution | material1 | m/w (g/L) | material2 | m/w (g/L) | quantity | experiment code # | 3 | 7 | 14 | 28 | 56 | 91 | 182 | 330 | 334 | 365 | 547
87-01 | p4:14 | ABS118 | 90 | 10 | D |  |  | ben | 1.67 | C(Si) | ABS118-90-10-D--ben1.67-C(Si)
87-01 | p4:14 | ABS118 | 90 | 10 | D |  |  | ben | 6.67 | C(Si) | ABS118-90-10-D--ben6.67-C(Si)
87-01 | p4:14 | ABS118 | 90 | 10 | D |  |  | ben | 33.3 | C(Si) | ABS118-90-10-D--ben33.3-C(Si)
87-01 | p4:14 | ABS118 | 90 | 10 | D |  |  | ben | 133 | C(Si) | ABS118-90-10-D--ben133-C(Si)
88-02 | p57 | ABS118 | 90 | 1100 | A | mgn | 33 | ben | 133 | C(Si) | ABS118-90-1100-A-mgn33-ben133-C(Si) |  |  |  | 43 |  | 47 | 42 |  | 40
87-01 | p4:25 | ABS118 | 90 | 10 | A | mgn | 0.04 |  |  | C(Si) | ABS118-90-10-A-mgn0.04--C(Si) |  |  |  | 8.5 |  | 11.5 | 16 |  |  | 28 | 26
87-01 | p4:25 | ABS118 | 90 | 10 | A | mgn | 0.4 |  |  | C(Si) | ABS118-90-10-A-mgn0.4--C(Si) |  | 9 |  | 9.5 |  | 11.5 | 16.5 |  |  | 25 | 26
87-01 | p4:25 | ABS118 | 90 | 10 | A | mgn* | 4 |  |  | C(Si) | ABS118-90-10-A-mgn*4--C(Si) |  | 12 |  | 20 |  | 27.5 | 25.5
87-01 | p4:25 | ABS118 | 90 | 10 | A | mgn | 4 |  |  | C(Si) | ABS118-90-10-A-mgn4--C(Si) |  | 6.5 |  | 17.5 |  | 17.5 | 25 |  |  | 43 | 26
87-01 | p4:25 | ABS118 | 90 | 10 | A | mgn* | 40 |  |  | C(Si) | ABS118-90-10-A-mgn*40--C(Si) |  | 5.5 |  | 15 |  | 27 | 31.5
87-01 | p4:25 | ABS118 | 90 | 10 | A | mgn | 40 |  |  | C(Si) | ABS118-90-10-A-mgn40--C(Si) |  | 3 |  | 50.5 |  | 63.5 | 53.5 |  |  | 76 | 69
88-02 | p55 | ABS118 | 90 | 1320 | A | mgn | 40 |  |  | C(Si) | ABS118-90-1320-A-mgn40--C(Si) |  |  |  | 64.5 |  | 62.5 | 64.5 | 82
88-02 | p56 | ABS118 | 90 | 1050 | A | mgn | 320 |  |  | C(Si) | ABS118-90-1050-A-mgn320--C(Si) |  |  |  | 8.15 | 8.65
87-01 | p4:11 | ABS118 | 90 | 10 | A(pH2.5) |  |  |  |  | NL(Si) | ABS118-90-10-A(pH2.5)---NL(Si) |  |  | 55 | 64
87-01 | p4:11 | ABS118 | 90 | 10 | A(pH5.6) |  |  |  |  | NL(Si) | ABS118-90-10-A(pH5.6)---NL(Si) |  |  | 0.45 | 0.45
87-01 | p4:11 | ABS118 | 90 | 10 | A(pH6.1) |  |  |  |  | NL(Si) | ABS118-90-10-A(pH6.1)---NL(Si) |  |  | 0.6 | 0.7
87-01 | p4:11 | ABS118 | 90 | 10 | A(pH8.2) |  |  |  |  | NL(Si) | ABS118-90-10-A(pH8.2)---NL(Si) |  |  | 4 | 8.3
87-01 | p4:11 | ABS118 | 90 | 10 | A(pH9 unbf.) |  |  |  |  | NL(Si) | ABS118-90-10-A(pH9 unbf.)---NL(Si) |  |  | 6.6 | 7.6
87-01 | p4:23 | ABS118 | 90 | 10 | A | feoh | 40 |  |  | C(Si) | ABS118-90-10-A-feoh40--C(Si) |  | 3 |  | 57 |  | 0.5 | 0 | 0 |  |  | 3
84-01/84-02 | p43/p47 | ABS118 | 90 | 10 | A |  |  |  | STU | NL(Si) | ABS118-90-10-A--STU-NL(Si) |  |  |  | 6.1
84-02 | p47 | ABS118 | 90 | 10 | A |  |  |  | EIR | NL(Si) | ABS118-90-10-A--EIR-NL(Si) |  |  |  | 6.31
88-02 | p38/p39 | ABS118 | 90 | 10 | A |  |  |  |  | NL(Si) | ABS118-90-10-A---NL(Si) |  | 5 |  | 7.6 |  | 8
88-02 | p38/p39 | ABS118 | 90 | 50 | A |  |  |  |  | NL(Si) | ABS118-90-50-A---NL(Si) | [5 empty] | 4.2 | 4.1
88-02 | p38/p39 | ABS118 | 90 | 150 | A |  |  |  |  | NL(Si) | ABS118-90-150-A---NL(Si) |  |  |  | 0.84 |  | 0.83 | 0.91 | 1.06
88-02 | p39 | ABS118 | 90 | 260 | A |  |  |  |  | NL(Si) | ABS118-90-260-A---NL(Si) | [5 empty] | 0.95 | 0.84
88-02 | p39 | ABS118 | 90 | 1100 | A |  |  |  |  | NL(Si) | ABS118-90-1100-A---NL(Si) |  |  |  | 0.2 |  | 0.26 | 0.23 |  |  | 0.3
88-02 | p38 | ABS118 | 70 | 1100 | A |  |  |  |  | NL(Si) | ABS118-70-1100-A---NL(Si) |  |  |  | 0.24 |  | 0.25 | 0.23 |  |  | 0.25
88-02 | p38 | ABS118 | 50 | 1100 | A |  |  |  |  | NL(Si) | ABS118-50-1100-A---NL(Si) |  |  |  | 0.11 |  | 0.16 | 0.17 |  |  | 0.18
87-01 | p4:6 | ABS118 | 40 | 260 | A |  |  |  |  | NL(Si) | ABS118-40-260-A---NL(Si) |  | 0.84 |  | 0.34 |  | 0.06 | 0.27 |  |  | 0.38
87-01 | p4:6 | ABS118 | 70 | 50 | A |  |  |  |  | NL(Si) | ABS118-70-50-A---NL(Si) |  | 0.75 |  | 2.1 |  | 2.7 | 4 |  |  | 4.8
87-01 | p4:6 | ABS118 | 90 | 260 | A |  |  |  |  | NL(Si) | ABS118-90-260-A---NL(Si) |  | 0.78 |  | 1.25 |  | 0.95 | 0.84
87-01 | p4:6 | ABS118 | 90 | 50 | A |  |  |  |  | NL(Si) | ABS118-90-50-A---NL(Si) |  | 1.45 |  | 2 |  | 4.2 | 4.1
87-01 | p4:6 | ABS118 | 90 | 10 | A |  |  |  |  | NL(Si) | ABS118-90-10-A---NL(Si) |  | 5 |  | 7.6 |  | 8
87-01 | p4:6 | ABS118 | 110 | 10 | A |  |  |  |  | NL(Si) | ABS118-110-10-A---NL(Si) | 6.1 | 7.5 |  | 11.5 |  | 13.5 | 13.5 |  |  | 18
87-01 | p4:12 | JSSA | 90 | 10 | A |  |  | ben | 2000 | C(Si) | JSSA-90-10-A--ben2000-C(Si)
87-01 | p4:14 | JSSA | 90 | 10 | D |  |  | ben | 133 | C(Si) | JSSA-90-10-D--ben133-C(Si)
88-02 | p57 | JSSA | 90 | 10 | A | mgn | 33 | ben | 133 | C(Si) | JSSA-90-10-A-mgn33-ben133-C(Si) |  | 6.6 |  | 9.3 |  | 27 | 19.5
88-02 | p57 | JSSA | 90 | 1100 | A | mgn | 33 | ben | 133 | C(Si) | JSSA-90-1100-A-mgn33-ben133-C(Si) | [5 empty] | 48 | 42 |  |  | 42
87-01 | p4:25 | JSSA | 90 | 10 | A | mgn | 40 |  |  | C(Si) | JSSA-90-10-A-mgn40--C(Si) |  | 5 |  | 8 |  | 28 | 47
84-01/88-02 | p43/p40 | JSSA | 90 | 10 | A |  |  |  |  | NL(Si) | JSSA-90-10-A---NL(Si) | 3.6 | 4.3 | 7.3 | 8.8 |  | 10 | 14 |  |  | 21
84-01 | p43 | JSSA | 90 | 10 | C |  |  |  |  | NL(Si) | JSSA-90-10-C---NL(Si) | 0 | 1 | 4.6 | 6.8 |  | 9.8 | 14.4
88-02 | p40 | JSSA | 90 | 1100 | A |  |  |  |  | NL(Si) | JSSA-90-1100-A---NL(Si) | [5 empty] | 0.34 | 0.42 |  |  | 0.36
88-02 | p40 | JSSA | 90 | 4000 | A |  |  |  |  | NL(Si) | JSSA-90-4000-A---NL(Si) | [5 empty] | 0.11
87-01 | p4:23 | SON68 | 90 | 10 | A | mgn | 40 |  |  | C(Si) | SON68-90-10-A-mgn40--C(Si) |  | 1 |  | 23.5 |  | 61 | 59.5
GLASS_new.xls | #6 | SON68 | 90 | 1200 | A |  |  |  |  | NL(Si) | SON68-90-1200-A---NL(Si) |  |  |  | 0.3485915 |  | 0.3762911 |  |  |  | 0.4054121 | 0.3429708
GLASS_new.xls | #7 | SON68 | 90 | 1200 | A |  |  |  |  | NL(Si) | SON68-90-1200-A---NL(Si) |  |  |  | 0.3415493 |  | 0.3696335 |  |  |  | 0.39762 | 0.3351787
GLASS_new.xls | #8 | SON68 | 90 | 1200 | A |  |  |  |  | NL(Si) | SON68-90-1200-A---NL(Si) |  |  |  | 0.3435055 |  | 0.376591 |  |  |  | 0.4015519 | 0.3405973
GLASS_new.xls | #9 | SON68 | 90 | 1200 | A |  |  |  |  | NL(Si) | SON68-90-1200-A---NL(Si) |  |  |  | 0.3376369 |  | 0.3641823 |  |  |  | 0.3974635 | 0.3394823
GLASS_new.xls | #10 | SON68 | 90 | 1200 | A |  |  |  |  | NL(Si) | SON68-90-1200-A---NL(Si) |  |  |  | 0.3380282 |  | 0.3645736 |  |  |  | 0.3936946 | 0.3331116
87-01 | p4:25 | SON68 | 90 | 10 | A(pH9) | mgn | 40 |  |  | C(Si) | SON68-90-10-A(pH9)-mgn40--C(Si) |  | 5.5 |  | 15 |  | 27 | 31.5
87-01 | p4:25 | SON68 | 90 | 10 | A(pH9) | mgn | 4 |  |  | C(Si) | SON68-90-10-A(pH9)-mgn4--C(Si) |  | 12 |  | 20 |  | 27.5 | 25.5
87-01 | p4:25 | SON68 | 90 | 10 | A(pH9) | feoh | 40 |  |  | C(Si) | SON68-90-10-A(pH9)-feoh40--C(Si) |  | 1 |  | 1 |  | 4 | 4
87-01 | p4:25 | SON68 | 90 | 10 | A(pH9) | feoh | 4 |  |  | C(Si) | SON68-90-10-A(pH9)-feoh4--C(Si) |  | 2 |  | 3.5 |  | 11 | 14
88-02 | p65 | MW | 110 | 10 | A |  |  |  | EIR | NL(Si) | MW-110-10-A--EIR-NL(Si) |  | 18.5 |  | 22.25
88-02 | p65 | MW | 110 | 10 | A |  |  |  | BNFL | NL(Si) | MW-110-10-A--BNFL-NL(Si) |  | 15.82 |  | 19.9
88-02 | p64 | MW | 90 | 10 | A |  |  |  | EIR | NL(Si) | MW-90-10-A--EIR-NL(Si) |  | 6.6 |  | 16.1 |  | 26.45 | 25.9
88-02 | p64 | MW | 90 | 10 | A |  |  |  | BNFL | NL(Si) | MW-90-10-A--BNFL-NL(Si) |  | 4.925 |  | 16.135 |  | 21.9
88-02 | p63 | MW | 70 | 10 | A |  |  |  | EIR | NL(Si) | MW-70-10-A--EIR-NL(Si) |  |  |  | 4.915 |  | 2.01
88-02 | p63 | MW | 70 | 10 | A |  |  |  | BNFL | NL(Si) | MW-70-10-A--BNFL-NL(Si) |  |  |  | 5.255
88-02 | p67 | MW | 110 | 1320 | A |  |  |  |  | NL(Si) | MW-110-1320-A---NL(Si) |  | 0.545 |  | 0.485
88-02 | p66 | MW | 90 | 1320 | A |  |  |  | EIR | NL(Si) | MW-90-1320-A--EIR-NL(Si) |  | 0.37 |  | 0.37 |  | 0.38 | 0.37
88-02 | p66 | MW | 90 | 1320 | A |  |  |  | BNFL | NL(Si) | MW-90-1320-A--BNFL-NL(Si) |  | 0.45 |  | 0.5 | 0.435 | 0.45
88-02 | p65 | MW | 70 | 1320 | A |  |  |  |  | NL(Si) | MW-70-1320-A---NL(Si) |  |  |  | 0.375 |  | 0.205
GLASS_new.xls | #1 | MW | 90 | 1200 | A |  |  |  |  | NL(Si) | MW-90-1200-A---NL(Si) |  |  |  | 0.6134259 |  | 0.539605 |  |  |  | 0.6055509 | 0.4944545
GLASS_new.xls | #2 | MW | 90 | 1200 | A |  |  |  |  | NL(Si) | MW-90-1200-A---NL(Si) |  |  |  | 0.6018519 |  | 0.5497429 |  |  |  | 0.6112924 | 0.5090838
GLASS_new.xls | #3 | MW | 90 | 1200 | A |  |  |  |  | NL(Si) | MW-90-1200-A---NL(Si) |  |  |  | 0.5748457 |  | 0.5444488 |  |  |  | 0.5972055 | 0.490553
GLASS_new.xls | #4 | MW | 90 | 1200 | A |  |  |  |  | NL(Si) | MW-90-1200-A---NL(Si) |  |  |  | 0.3391204 |  | 0.5479903 |  |  |  | 0.6139362 | 0.5072837
GLASS_new.xls | #5 | MW | 90 | 1200 | A |  |  |  |  | NL(Si) | MW-90-1200-A---NL(Si) |  |  |  | 0.6018519 |  | 0.5540853 |  |  |  | 0.6112385 | 0.4868106
Note on F2: A= pure water B= MX80 bentonite water C= MCC Si water J = Allard water K = air-saturated water
Note on G2: mgn=magnetite feoh=goehtite ben=bentonite MX80
Note on K2: C(Si) = Si concentration in mg/L NL(Si)= Normalized mass loss
Note on J3: CE44: 0.05 g /30 mL (JSS 87-01, p5:23)
Note on J4: CE44: 0.2 g /30 mL
Note on J5: CE44: 1 g /~25 mL
Note on J6: CE44: 4 g /~30 mL
Note on H7: CE44: 1g/30mL
Note on J7: CE44: see 88-02, footnote p.20 =>dilute bentonite suspension, but Table at p. 16 says explicitly 4g bent./30 ml=133 g/L
Note on H8: CE44: 0.001g/25mL
Note on H9: CE44: 0.01g/25mL
Note on G10: CE44: commercial magnetite
Note on H10: CE44: 0.1g/25mL
Note on H11: CE44: 0.1g/25mL
Note on G12: CE44: commercial magnetite
Note on H12: CE44: 1g/25mL
Note on H13: CE44: 1g/25mL
Note on H15: CE44: 8g in 25 ml
Note on H21: CE44: 1g/25mL
Note on J22: exp. conducted at Studvik
Note on J23: exp. conducted at EIR
Note on A27: redundant items are shown in italics, but only in this NL(B) spreadsheet)
Note on F37: starting solution was pure H2O, no pre-conditioning
Note on J37: CE44: about 40 g compacted bentonite per 20 mL water
Note on J38: CE44: about 4 g uncompacted bentonite per 30 mL water
Note on H39: CE44: 1g/30mL
Note on J39: CE44: see 88-02, footnote p.20 =>dilute bentonite suspension, but Table at p. 16 says explicitly 4g bent./30 ml=133 g/L
Note on H40: CE44: 1g/30mL
Note on J40: CE44: see 88-02, footnote p.20 =>dilute bentonite suspension, but Table at p. 16 says explicitly 4g bent./30 ml=133 g/L
Note on H41: CE44: 1g/25mL
Note on H46: CE44: 1g/25mL
Note on A47: CE44: long-term PSI exp.
Note on H52: CE44: 1g/25mL
Note on H53: CE44: 0.1g/25mL
Note on H54: CE44: 1g/25mL
Note on H55: CE44: 0.1g/25mL

## NL(Si)
leach time(d) =>
JSS Report Nr. | page or Table | glass | Temp (0C) | S/V (m-1) | solution | material1 | m/w (g/L) | material2 | m/w (g/L) | quantity | experiment code # | 3 | 7 | 14 | 28 | 56 | 91 | 182 | 330 | 334 | 365 | 547
87-01 | p4:14 | ABS118 | 90 | 10 | D |  |  | ben | 1.67 | NL(Si) | ABS118-90-10-D--ben1.67-NL(Si)
87-01 | p4:14 | ABS118 | 90 | 10 | D |  |  | ben | 6.67 | NL(Si) | ABS118-90-10-D--ben6.67-NL(Si)
87-01 | p4:14 | ABS118 | 90 | 10 | D |  |  | ben | 33.3 | NL(Si) | ABS118-90-10-D--ben33.3-NL(Si)
87-01 | p4:14 | ABS118 | 90 | 10 | D |  |  | ben | 133 | NL(Si) | ABS118-90-10-D--ben133-NL(Si)
88-02 | p57 | ABS118 | 90 | 1100 | A | mgn | 33 | ben | 133 | NL(Si) | ABS118-90-1100-A-mgn33-ben133-NL(Si) |  |  |  | 0.1838799 |  | 0.200985 | 0.1796036 |  | 0.171051
87-01 | p4:25 | ABS118 | 90 | 10 | A | mgn | 0.04 |  |  | NL(Si) | ABS118-90-10-A-mgn0.04--NL(Si) |  |  |  | 3.998318 |  | 5.409489 | 7.526245 |  |  | 13.17093 | 12.23015
87-01 | p4:25 | ABS118 | 90 | 10 | A | mgn | 0.4 |  |  | NL(Si) | ABS118-90-10-A-mgn0.4--NL(Si) |  | 4.233513 |  | 4.468708 |  | 5.409489 | 7.761441 |  |  | 11.75976 | 12.23015
87-01 | p4:25 | ABS118 | 90 | 10 | A | mgn* | 4 |  |  | NL(Si) | ABS118-90-10-A-mgn*4--NL(Si) |  | 5.644684 |  | 9.407807 |  | 12.93573 | 11.99495
87-01 | p4:25 | ABS118 | 90 | 10 | A | mgn | 4 |  |  | NL(Si) | ABS118-90-10-A-mgn4--NL(Si) |  | 3.057537 |  | 8.231831 |  | 8.231831 | 11.75976 |  |  | 20.22678 | 12.23015
87-01 | p4:25 | ABS118 | 90 | 10 | A | mgn* | 40 |  |  | NL(Si) | ABS118-90-10-A-mgn*40--NL(Si) |  | 2.587147 |  | 7.055855 |  | 12.70054 | 14.8173
87-01 | p4:25 | ABS118 | 90 | 10 | A | mgn | 40 |  |  | NL(Si) | ABS118-90-10-A-mgn40--NL(Si) |  | 1.411171 |  | 23.75471 |  | 29.86979 | 25.16588 |  |  | 35.74967 | 32.45693
88-02 | p55 | ABS118 | 90 | 1320 | A | mgn | 40 |  |  | NL(Si) | ABS118-90-1320-A-mgn40--NL(Si) |  |  |  | 0.2298498 |  | 0.2227227 | 0.2298498 | 0.2922122
88-02 | p56 | ABS118 | 90 | 1050 | A | mgn | 320 |  |  | NL(Si) | ABS118-90-1050-A-mgn320--NL(Si) |  |  |  | 0.03651125 | 0.0387512
87-01 | p4:11 | ABS118 | 90 | 10 | A(pH2.5) |  |  |  |  | NL(Si) | ABS118-90-10-A(pH2.5)---NL(Si) |  |  | 55 | 64
87-01 | p4:11 | ABS118 | 90 | 10 | A(pH5.6) |  |  |  |  | NL(Si) | ABS118-90-10-A(pH5.6)---NL(Si) |  |  | 0.45 | 0.45
87-01 | p4:11 | ABS118 | 90 | 10 | A(pH6.1) |  |  |  |  | NL(Si) | ABS118-90-10-A(pH6.1)---NL(Si) |  |  | 0.6 | 0.7
87-01 | p4:11 | ABS118 | 90 | 10 | A(pH8.2) |  |  |  |  | NL(Si) | ABS118-90-10-A(pH8.2)---NL(Si) |  |  | 4 | 8.3
87-01 | p4:11 | ABS118 | 90 | 10 | A(pH9 unbf.) |  |  |  |  | NL(Si) | ABS118-90-10-A(pH9 unbf.)---NL(Si) |  |  | 6.6 | 7.6
87-01 | p4:23 | ABS118 | 90 | 10 | A | feoh | 40 |  |  | NL(Si) | ABS118-90-10-A-feoh40--NL(Si) |  | 1.411171 |  | 26.81225 |  | 0.2351952 | 0 | 0 |  |  | 1.411171
84-01/84-02 | p43/p47 | ABS118 | 90 | 10 | A |  |  |  | STU | NL(Si) | ABS118-90-10-A--STU-NL(Si) |  |  |  | 6.1
84-02 | p47 | ABS118 | 90 | 10 | A |  |  |  | EIR | NL(Si) | ABS118-90-10-A--EIR-NL(Si) |  |  |  | 6.31
88-02 | p38/p39 | ABS118 | 90 | 10 | A |  |  |  |  | NL(Si) | ABS118-90-10-A---NL(Si) |  | 5 |  | 7.6 |  | 8
88-02 | p38/p39 | ABS118 | 90 | 50 | A |  |  |  |  | NL(Si) | ABS118-90-50-A---NL(Si) | [5 empty] | 4.2 | 4.1
88-02 | p38/p39 | ABS118 | 90 | 150 | A |  |  |  |  | NL(Si) | ABS118-90-150-A---NL(Si) |  |  |  | 0.84 |  | 0.83 | 0.91 | 1.06
88-02 | p39 | ABS118 | 90 | 260 | A |  |  |  |  | NL(Si) | ABS118-90-260-A---NL(Si) | [5 empty] | 0.95 | 0.84
88-02 | p39 | ABS118 | 90 | 1100 | A |  |  |  |  | NL(Si) | ABS118-90-1100-A---NL(Si) |  |  |  | 0.2 |  | 0.26 | 0.23 |  |  | 0.3
88-02 | p38 | ABS118 | 70 | 1100 | A |  |  |  |  | NL(Si) | ABS118-70-1100-A---NL(Si) |  |  |  | 0.24 |  | 0.25 | 0.23 |  |  | 0.25
88-02 | p38 | ABS118 | 50 | 1100 | A |  |  |  |  | NL(Si) | ABS118-50-1100-A---NL(Si) |  |  |  | 0.11 |  | 0.16 | 0.17 |  |  | 0.18
87-01 | p4:6 | ABS118 | 40 | 260 | A |  |  |  |  | NL(Si) | ABS118-40-260-A---NL(Si) |  | 0.84 |  | 0.34 |  | 0.06 | 0.27 |  |  | 0.38
87-01 | p4:6 | ABS118 | 70 | 50 | A |  |  |  |  | NL(Si) | ABS118-70-50-A---NL(Si) |  | 0.75 |  | 2.1 |  | 2.7 | 4 |  |  | 4.8
87-01 | p4:6 | ABS118 | 90 | 260 | A |  |  |  |  | NL(Si) | ABS118-90-260-A---NL(Si) |  | 0.78 |  | 1.25 |  | 0.95 | 0.84
87-01 | p4:6 | ABS118 | 90 | 50 | A |  |  |  |  | NL(Si) | ABS118-90-50-A---NL(Si) |  | 1.45 |  | 2 |  | 4.2 | 4.1
87-01 | p4:6 | ABS118 | 90 | 10 | A |  |  |  |  | NL(Si) | ABS118-90-10-A---NL(Si) |  | 5 |  | 7.6 |  | 8
87-01 | p4:6 | ABS118 | 110 | 10 | A |  |  |  |  | NL(Si) | ABS118-110-10-A---NL(Si) | 6.1 | 7.5 |  | 11.5 |  | 13.5 | 13.5 |  |  | 18
87-01 | p4:12 | JSSA | 90 | 10 | A |  |  | ben | 2000 | NL(Si) | JSSA-90-10-A--ben2000-NL(Si)
87-01 | p4:14 | JSSA | 90 | 10 | D |  |  | ben | 133 | NL(Si) | JSSA-90-10-D--ben133-NL(Si)
88-02 | p57 | JSSA | 90 | 10 | A | mgn | 33 | ben | 133 | NL(Si) | JSSA-90-10-A-mgn33-ben133-NL(Si) |  | 3.129347 |  | 4.409534 |  | 12.80187 | 9.245797
88-02 | p57 | JSSA | 90 | 1100 | A | mgn | 33 | ben | 133 | NL(Si) | JSSA-90-1100-A-mgn33-ben133-NL(Si) | [5 empty] | 0.206899 | 0.1810366 |  |  | 0.1810366
87-01 | p4:25 | JSSA | 90 | 10 | A | mgn | 40 |  |  | NL(Si) | JSSA-90-10-A-mgn40--NL(Si) |  | 2.370717 |  | 3.793148 |  | 13.27602 | 22.28474
84-01/88-02 | p43/p40 | JSSA | 90 | 10 | A |  |  |  |  | NL(Si) | JSSA-90-10-A---NL(Si) | 3.6 | 4.3 | 7.3 | 8.8 |  | 10 | 14 |  |  | 21
84-01 | p43 | JSSA | 90 | 10 | C |  |  |  |  | NL(Si) | JSSA-90-10-C---NL(Si) | 0 | 1 | 4.6 | 6.8 |  | 9.8 | 14.4
88-02 | p40 | JSSA | 90 | 1100 | A |  |  |  |  | NL(Si) | JSSA-90-1100-A---NL(Si) | [5 empty] | 0.34 | 0.42 |  |  | 0.36
88-02 | p40 | JSSA | 90 | 4000 | A |  |  |  |  | NL(Si) | JSSA-90-4000-A---NL(Si) | [5 empty] | 0.11
87-01 | p4:23 | SON68 | 90 | 10 | A | mgn | 40 |  |  | NL(Si) | SON68-90-10-A-mgn40--NL(Si) |  | 0.4703903 |  | 11.05417 |  | 28.69381 | 27.98822
GLASS_new.xls | #6 | SON68 | 90 | 1200 | A |  |  |  |  | NL(Si) | SON68-90-1200-A---NL(Si) |  |  |  | 0.3485915 |  | 0.3762911 |  |  |  | 0.4054121 | 0.3429708
GLASS_new.xls | #7 | SON68 | 90 | 1200 | A |  |  |  |  | NL(Si) | SON68-90-1200-A---NL(Si) |  |  |  | 0.3415493 |  | 0.3696335 |  |  |  | 0.39762 | 0.3351787
GLASS_new.xls | #8 | SON68 | 90 | 1200 | A |  |  |  |  | NL(Si) | SON68-90-1200-A---NL(Si) |  |  |  | 0.3435055 |  | 0.376591 |  |  |  | 0.4015519 | 0.3405973
GLASS_new.xls | #9 | SON68 | 90 | 1200 | A |  |  |  |  | NL(Si) | SON68-90-1200-A---NL(Si) |  |  |  | 0.3376369 |  | 0.3641823 |  |  |  | 0.3974635 | 0.3394823
GLASS_new.xls | #10 | SON68 | 90 | 1200 | A |  |  |  |  | NL(Si) | SON68-90-1200-A---NL(Si) |  |  |  | 0.3380282 |  | 0.3645736 |  |  |  | 0.3936946 | 0.3331116
87-01 | p4:25 | SON68 | 90 | 10 | A(pH9) | mgn | 40 |  |  | NL(Si) | SON68-90-10-A(pH9)-mgn40--NL(Si) |  | 2.587147 |  | 7.055855 |  | 12.70054 | 14.8173
87-01 | p4:25 | SON68 | 90 | 10 | A(pH9) | mgn | 4 |  |  | NL(Si) | SON68-90-10-A(pH9)-mgn4--NL(Si) |  | 5.644684 |  | 9.407807 |  | 12.93573 | 11.99495
87-01 | p4:25 | SON68 | 90 | 10 | A(pH9) | feoh | 40 |  |  | NL(Si) | SON68-90-10-A(pH9)-feoh40--NL(Si) |  | 0.4703903 |  | 0.4703903 |  | 1.881561 | 1.881561
87-01 | p4:25 | SON68 | 90 | 10 | A(pH9) | feoh | 4 |  |  | NL(Si) | SON68-90-10-A(pH9)-feoh4--NL(Si) |  | 0.9407807 |  | 1.646366 |  | 5.174294 | 6.585465
88-02 | p65 | MW | 110 | 10 | A |  |  |  | EIR | NL(Si) | MW-110-10-A--EIR-NL(Si) |  | 18.5 |  | 22.25
88-02 | p65 | MW | 110 | 10 | A |  |  |  | BNFL | NL(Si) | MW-110-10-A--BNFL-NL(Si) |  | 15.82 |  | 19.9
88-02 | p64 | MW | 90 | 10 | A |  |  |  | EIR | NL(Si) | MW-90-10-A--EIR-NL(Si) |  | 6.6 |  | 16.1 |  | 26.45 | 25.9
88-02 | p64 | MW | 90 | 10 | A |  |  |  | BNFL | NL(Si) | MW-90-10-A--BNFL-NL(Si) |  | 4.925 |  | 16.135 |  | 21.9
88-02 | p63 | MW | 70 | 10 | A |  |  |  | EIR | NL(Si) | MW-70-10-A--EIR-NL(Si) |  |  |  | 4.915 |  | 2.01
88-02 | p63 | MW | 70 | 10 | A |  |  |  | BNFL | NL(Si) | MW-70-10-A--BNFL-NL(Si) |  |  |  | 5.255
88-02 | p67 | MW | 110 | 1320 | A |  |  |  |  | NL(Si) | MW-110-1320-A---NL(Si) |  | 0.545 |  | 0.485
88-02 | p66 | MW | 90 | 1320 | A |  |  |  | EIR | NL(Si) | MW-90-1320-A--EIR-NL(Si) |  | 0.37 |  | 0.37 |  | 0.38 | 0.37
88-02 | p66 | MW | 90 | 1320 | A |  |  |  | BNFL | NL(Si) | MW-90-1320-A--BNFL-NL(Si) |  | 0.45 |  | 0.5 | 0.435 | 0.45
88-02 | p65 | MW | 70 | 1320 | A |  |  |  |  | NL(Si) | MW-70-1320-A---NL(Si) |  |  |  | 0.375 |  | 0.205
GLASS_new.xls | #1 | MW | 90 | 1200 | A |  |  |  |  | NL(Si) | MW-90-1200-A---NL(Si) |  |  |  | 0.6134259 |  | 0.539605 |  |  |  | 0.6055509 | 0.4944545
GLASS_new.xls | #2 | MW | 90 | 1200 | A |  |  |  |  | NL(Si) | MW-90-1200-A---NL(Si) |  |  |  | 0.6018519 |  | 0.5497429 |  |  |  | 0.6112924 | 0.5090838
GLASS_new.xls | #3 | MW | 90 | 1200 | A |  |  |  |  | NL(Si) | MW-90-1200-A---NL(Si) |  |  |  | 0.5748457 |  | 0.5444488 |  |  |  | 0.5972055 | 0.490553
GLASS_new.xls | #4 | MW | 90 | 1200 | A |  |  |  |  | NL(Si) | MW-90-1200-A---NL(Si) |  |  |  | 0.3391204 |  | 0.5479903 |  |  |  | 0.6139362 | 0.5072837
GLASS_new.xls | #5 | MW | 90 | 1200 | A |  |  |  |  | NL(Si) | MW-90-1200-A---NL(Si) |  |  |  | 0.6018519 |  | 0.5540853 |  |  |  | 0.6112385 | 0.4868106
BOLD = CALCULATED VALUES
Note on F2: A= pure water B= MX80 bentonite water C= MCC Si water J = Allard water K = air-saturated water
Note on G2: mgn=magnetite feoh=goehtite ben=bentonite MX80
Note on J3: CE44: 0.05 g /30 mL (JSS 87-01, p5:23)
Note on J4: CE44: 0.2 g /30 mL
Note on J5: CE44: 1 g /~25 mL
Note on J6: CE44: 4 g /~30 mL
Note on H7: CE44: 1g/30mL
Note on J7: CE44: see 88-02, footnote p.20 =>dilute bentonite suspension, but Table at p. 16 says explicitly 4g bent./30 ml=133 g/L
Note on H8: CE44: 0.001g/25mL
Note on H9: CE44: 0.01g/25mL
Note on G10: CE44: commercial magnetite
Note on H10: CE44: 0.1g/25mL
Note on H11: CE44: 0.1g/25mL
Note on G12: CE44: commercial magnetite
Note on H12: CE44: 1g/25mL
Note on H13: CE44: 1g/25mL
Note on H15: CE44: 8g in 25 ml
Note on H21: CE44: 1g/25mL
Note on J22: exp. conducted at Studvik
Note on J23: exp. conducted at EIR
Note on A27: redundant items are shown in italics, but only in this NL(B) spreadsheet)
Note on F37: starting solution was pure H2O, no pre-conditioning
Note on J37: CE44: about 40 g compacted bentonite per 20 mL water
Note on J38: CE44: about 4 g uncompacted bentonite per 30 mL water
Note on H39: CE44: 1g/30mL
Note on J39: CE44: see 88-02, footnote p.20 =>dilute bentonite suspension, but Table at p. 16 says explicitly 4g bent./30 ml=133 g/L
Note on H40: CE44: 1g/30mL
Note on J40: CE44: see 88-02, footnote p.20 =>dilute bentonite suspension, but Table at p. 16 says explicitly 4g bent./30 ml=133 g/L
Note on H41: CE44: 1g/25mL
Note on H46: CE44: 1g/25mL
Note on A47: CE44: long-term PSI exp.
Note on H52: CE44: 1g/25mL
Note on H53: CE44: 0.1g/25mL
Note on H54: CE44: 1g/25mL
Note on H55: CE44: 0.1g/25mL

## C(Si)
leach time(d) =>
JSS Report Nr. | page or Table | glass | Temp (0C) | S/V (m-1) | solution | material1 | m/w (g/L) | material2 | m/w (g/L) | quantity | experiment code # | 3 | 7 | 14 | 28 | 56 | 91 | 182 | 330 | 334 | 365 | 547
87-01 | p4:14 | ABS118 | 90 | 10 | D |  |  | ben | 1.67 | C(Si) | ABS118-90-10-D--ben1.67-C(Si)
87-01 | p4:14 | ABS118 | 90 | 10 | D |  |  | ben | 6.67 | C(Si) | ABS118-90-10-D--ben6.67-C(Si)
87-01 | p4:14 | ABS118 | 90 | 10 | D |  |  | ben | 33.3 | C(Si) | ABS118-90-10-D--ben33.3-C(Si)
87-01 | p4:14 | ABS118 | 90 | 10 | D |  |  | ben | 133 | C(Si) | ABS118-90-10-D--ben133-C(Si)
88-02 | p57 | ABS118 | 90 | 1100 | A | mgn | 33 | ben | 133 | C(Si) | ABS118-90-1100-A-mgn33-ben133-C(Si) |  |  |  | 43 |  | 47 | 42 |  | 40
87-01 | p4:25 | ABS118 | 90 | 10 | A | mgn | 0.04 |  |  | C(Si) | ABS118-90-10-A-mgn0.04--C(Si) |  |  |  | 8.5 |  | 11.5 | 16 |  |  | 28 | 26
87-01 | p4:25 | ABS118 | 90 | 10 | A | mgn | 0.4 |  |  | C(Si) | ABS118-90-10-A-mgn0.4--C(Si) |  | 9 |  | 9.5 |  | 11.5 | 16.5 |  |  | 25 | 26
87-01 | p4:25 | ABS118 | 90 | 10 | A | mgn* | 4 |  |  | C(Si) | ABS118-90-10-A-mgn*4--C(Si) |  | 12 |  | 20 |  | 27.5 | 25.5
87-01 | p4:25 | ABS118 | 90 | 10 | A | mgn | 4 |  |  | C(Si) | ABS118-90-10-A-mgn4--C(Si) |  | 6.5 |  | 17.5 |  | 17.5 | 25 |  |  | 43 | 26
87-01 | p4:25 | ABS118 | 90 | 10 | A | mgn* | 40 |  |  | C(Si) | ABS118-90-10-A-mgn*40--C(Si) |  | 5.5 |  | 15 |  | 27 | 31.5
87-01 | p4:25 | ABS118 | 90 | 10 | A | mgn | 40 |  |  | C(Si) | ABS118-90-10-A-mgn40--C(Si) |  | 3 |  | 50.5 |  | 63.5 | 53.5 |  |  | 76 | 69
88-02 | p55 | ABS118 | 90 | 1320 | A | mgn | 40 |  |  | C(Si) | ABS118-90-1320-A-mgn40--C(Si) |  |  |  | 64.5 |  | 62.5 | 64.5 | 82
88-02 | p56 | ABS118 | 90 | 1050 | A | mgn | 320 |  |  | C(Si) | ABS118-90-1050-A-mgn320--C(Si) |  |  |  | 8.15 | 8.65
87-01 | p4:11 | ABS118 | 90 | 10 | A(pH2.5) |  |  |  |  | C(Si) | ABS118-90-10-A(pH2.5)---C(Si) |  |  | 116.9242 | 136.0572
87-01 | p4:11 | ABS118 | 90 | 10 | A(pH5.6) |  |  |  |  | C(Si) | ABS118-90-10-A(pH5.6)---C(Si) |  |  | 0.9566523 | 0.9566523
87-01 | p4:11 | ABS118 | 90 | 10 | A(pH6.1) |  |  |  |  | C(Si) | ABS118-90-10-A(pH6.1)---C(Si) |  |  | 1.275536 | 1.488126
87-01 | p4:11 | ABS118 | 90 | 10 | A(pH8.2) |  |  |  |  | C(Si) | ABS118-90-10-A(pH8.2)---C(Si) |  |  | 8.503576 | 17.64492
87-01 | p4:11 | ABS118 | 90 | 10 | A(pH9 unbf.) |  |  |  |  | C(Si) | ABS118-90-10-A(pH9 unbf.)---C(Si) |  |  | 14.0309 | 16.15679
87-01 | p4:23 | ABS118 | 90 | 10 | A | feoh | 40 |  |  | C(Si) | ABS118-90-10-A-feoh40--C(Si) |  | 3 |  | 57 |  | 0.5 | 0 | 0 |  |  | 3
84-01/84-02 | p43/p47 | ABS118 | 90 | 10 | A |  |  |  | STU | C(Si) | ABS118-90-10-A--STU-C(Si) |  |  |  | 12.96795
84-02 | p47 | ABS118 | 90 | 10 | A |  |  |  | EIR | C(Si) | ABS118-90-10-A--EIR-C(Si) |  |  |  | 13.41439
88-02 | p38/p39 | ABS118 | 90 | 10 | A |  |  |  |  | C(Si) | ABS118-90-10-A---C(Si) |  | 10.62947 |  | 16.15679 |  | 17.00715
88-02 | p38/p39 | ABS118 | 90 | 50 | A |  |  |  |  | C(Si) | ABS118-90-50-A---C(Si) | [5 empty] | 44.64377 | 4.1
88-02 | p38/p39 | ABS118 | 90 | 150 | A |  |  |  |  | C(Si) | ABS118-90-150-A---C(Si) |  |  |  | 26.78626 |  | 26.46738 | 29.01845 | 33.80171
88-02 | p39 | ABS118 | 90 | 260 | A |  |  |  |  | C(Si) | ABS118-90-260-A---C(Si) | [5 empty] | 52.50958 | 46.42953
88-02 | p39 | ABS118 | 90 | 1100 | A |  |  |  |  | C(Si) | ABS118-90-1100-A---C(Si) |  |  |  | 46.76967 |  | 60.80057 | 53.78512 |  |  | 70.1545
88-02 | p38 | ABS118 | 70 | 1100 | A |  |  |  |  | C(Si) | ABS118-70-1100-A---C(Si) |  |  |  | 56.1236 |  | 58.46209 | 53.78512 |  |  | 58.46209
88-02 | p38 | ABS118 | 50 | 1100 | A |  |  |  |  | C(Si) | ABS118-50-1100-A---C(Si) |  |  |  | 25.72332 |  | 37.41573 | 39.75422 |  |  | 42.0927
87-01 | p4:6 | ABS118 | 40 | 260 | A |  |  |  |  | C(Si) | ABS118-40-260-A---C(Si) |  | 46.42953 |  | 18.7929 |  | 3.316395 | 14.92378 |  |  | 21.00383
87-01 | p4:6 | ABS118 | 70 | 50 | A |  |  |  |  | C(Si) | ABS118-70-50-A---C(Si) |  | 7.972103 |  | 22.32189 |  | 28.69957 | 42.51788 |  |  | 4.8
87-01 | p4:6 | ABS118 | 90 | 260 | A |  |  |  |  | C(Si) | ABS118-90-260-A---C(Si) |  | 43.11313 |  | 69.09156 |  | 52.50958 | 46.42953
87-01 | p4:6 | ABS118 | 90 | 50 | A |  |  |  |  | C(Si) | ABS118-90-50-A---C(Si) |  | 15.41273 |  | 21.25894 |  | 44.64377 | 43.58083
87-01 | p4:6 | ABS118 | 90 | 10 | A |  |  |  |  | C(Si) | ABS118-90-10-A---C(Si) |  | 10.62947 |  | 16.15679 |  | 17.00715
87-01 | p4:6 | ABS118 | 110 | 10 | A |  |  |  |  | C(Si) | ABS118-110-10-A---C(Si) | 12.96795 | 15.94421 |  | 24.44778 |  | 28.69957 | 28.69957 |  |  | 38.26609
87-01 | p4:12 | JSSA | 90 | 10 | A |  |  | ben | 2000 | C(Si) | JSSA-90-10-A--ben2000-C(Si)
87-01 | p4:14 | JSSA | 90 | 10 | D |  |  | ben | 133 | C(Si) | JSSA-90-10-D--ben133-C(Si)
88-02 | p57 | JSSA | 90 | 10 | A | mgn | 33 | ben | 133 | C(Si) | JSSA-90-10-A-mgn33-ben133-C(Si) |  | 6.6 |  | 9.3 |  | 27 | 19.5
88-02 | p57 | JSSA | 90 | 1100 | A | mgn | 33 | ben | 133 | C(Si) | JSSA-90-1100-A-mgn33-ben133-C(Si) | [5 empty] | 48 | 42 |  |  | 42
87-01 | p4:25 | JSSA | 90 | 10 | A | mgn | 40 |  |  | C(Si) | JSSA-90-10-A-mgn40--C(Si) |  | 5 |  | 8 |  | 28 | 47
84-01/88-02 | p43/p40 | JSSA | 90 | 10 | A |  |  |  |  | C(Si) | JSSA-90-10-A---C(Si) | 7.592639 | 9.068985 | 15.39618 | 18.55978 |  | 21.09066 | 29.52693 |  |  | 44.29039
84-01 | p43 | JSSA | 90 | 10 | C |  |  |  |  | C(Si) | JSSA-90-10-C---C(Si) | 0 | 2.109066 | 9.701705 | 14.34165 |  | 20.66885 | 30.37056
88-02 | p40 | JSSA | 90 | 1100 | A |  |  |  |  | C(Si) | JSSA-90-1100-A---C(Si) | [5 empty] | 78.87908 | 97.43887 |  |  | 83.51903
88-02 | p40 | JSSA | 90 | 4000 | A |  |  |  |  | C(Si) | JSSA-90-4000-A---C(Si) | [5 empty] | 92.79892
87-01 | p4:23 | SON68 | 90 | 10 | A | mgn | 40 |  |  | C(Si) | SON68-90-10-A-mgn40--C(Si) |  | 1 |  | 23.5 |  | 61 | 59.5
GLASS_new.xls | #6 | SON68 | 90 | 1200 | A |  |  |  |  | C(Si) | SON68-90-1200-A---C(Si) |  |  |  | 89.1 |  | 96.3 |  |  |  | 104 | 87.2
GLASS_new.xls | #7 | SON68 | 90 | 1200 | A |  |  |  |  | C(Si) | SON68-90-1200-A---C(Si) |  |  |  | 87.3 |  | 94.6 |  |  |  | 102 | 85.2
GLASS_new.xls | #8 | SON68 | 90 | 1200 | A |  |  |  |  | C(Si) | SON68-90-1200-A---C(Si) |  |  |  | 87.8 |  | 96.4 |  |  |  | 103 | 86.6
GLASS_new.xls | #9 | SON68 | 90 | 1200 | A |  |  |  |  | C(Si) | SON68-90-1200-A---C(Si) |  |  |  | 86.3 |  | 93.2 |  |  |  | 102 | 86.4
GLASS_new.xls | #10 | SON68 | 90 | 1200 | A |  |  |  |  | C(Si) | SON68-90-1200-A---C(Si) |  |  |  | 86.4 |  | 93.3 |  |  |  | 101 | 84.7
87-01 | p4:25 | SON68 | 90 | 10 | A(pH9) | mgn | 40 |  |  | C(Si) | SON68-90-10-A(pH9)-mgn40--C(Si) |  | 5.5 |  | 15 |  | 27 | 31.5
87-01 | p4:25 | SON68 | 90 | 10 | A(pH9) | mgn | 4 |  |  | C(Si) | SON68-90-10-A(pH9)-mgn4--C(Si) |  | 12 |  | 20 |  | 27.5 | 25.5
87-01 | p4:25 | SON68 | 90 | 10 | A(pH9) | feoh | 40 |  |  | C(Si) | SON68-90-10-A(pH9)-feoh40--C(Si) |  | 1 |  | 1 |  | 4 | 4
87-01 | p4:25 | SON68 | 90 | 10 | A(pH9) | feoh | 4 |  |  | C(Si) | SON68-90-10-A(pH9)-feoh4--C(Si) |  | 2 |  | 3.5 |  | 11 | 14
88-02 | p65 | MW | 110 | 10 | A |  |  |  | EIR | C(Si) | MW-110-10-A--EIR-C(Si) |  | 39.95166 |  | 48.04997
88-02 | p65 | MW | 110 | 10 | A |  |  |  | BNFL | C(Si) | MW-110-10-A--BNFL-C(Si) |  | 34.16407 |  | 42.97503
88-02 | p64 | MW | 90 | 10 | A |  |  |  | EIR | C(Si) | MW-90-10-A--EIR-C(Si) |  | 14.25303 |  | 34.76874 |  | 57.12008 | 55.93233
88-02 | p64 | MW | 90 | 10 | A |  |  |  | BNFL | C(Si) | MW-90-10-A--BNFL-C(Si) |  | 10.63578 |  | 34.84433 |  | 47.29413
88-02 | p63 | MW | 70 | 10 | A |  |  |  | EIR | C(Si) | MW-70-10-A--EIR-C(Si) |  |  |  | 10.61418 |  | 4.340694
88-02 | p63 | MW | 70 | 10 | A |  |  |  | BNFL | C(Si) | MW-70-10-A--BNFL-C(Si) |  |  |  | 11.34843
88-02 | p67 | MW | 110 | 1320 | A |  |  |  |  | C(Si) | MW-110-1320-A---C(Si) |  | 155.358 |  | 138.2543
88-02 | p66 | MW | 90 | 1320 | A |  |  |  | EIR | C(Si) | MW-90-1320-A--EIR-C(Si) |  | 105.4724 |  | 105.4724 |  | 108.323 | 105.4724
88-02 | p66 | MW | 90 | 1320 | A |  |  |  | BNFL | C(Si) | MW-90-1320-A--BNFL-C(Si) |  | 128.2772 |  | 142.5303 | 124.0013 | 128.2772
88-02 | p65 | MW | 70 | 1320 | A |  |  |  |  | C(Si) | MW-70-1320-A---C(Si) |  |  |  | 106.8977 |  | 58.4374
GLASS_new.xls | #1 | MW | 90 | 1200 | A |  |  |  |  | C(Si) | MW-90-1200-A---C(Si) |  |  |  | 159 |  | 142 |  |  |  | 157 | 132
GLASS_new.xls | #2 | MW | 90 | 1200 | A |  |  |  |  | C(Si) | MW-90-1200-A---C(Si) |  |  |  | 156 |  | 144 |  |  |  | 158 | 135
GLASS_new.xls | #3 | MW | 90 | 1200 | A |  |  |  |  | C(Si) | MW-90-1200-A---C(Si) |  |  |  | 149 |  | 142 |  |  |  | 154 | 130
GLASS_new.xls | #4 | MW | 90 | 1200 | A |  |  |  |  | C(Si) | MW-90-1200-A---C(Si) |  |  |  | 87.9 |  | 136 |  |  |  | 151 | 127
GLASS_new.xls | #5 | MW | 90 | 1200 | A |  |  |  |  | C(Si) | MW-90-1200-A---C(Si) |  |  |  | 156 |  | 145 |  |  |  | 158 | 130
Note on F2: A= pure water B= MX80 bentonite water C= MCC Si water J = Allard water K = air-saturated water
Note on G2: mgn=magnetite feoh=goehtite ben=bentonite MX80
Note on K2: C(Si) = Si concentration in mg/l
Note on J3: CE44: 0.05 g /30 mL (JSS 87-01, p5:23)
Note on J4: CE44: 0.2 g /30 mL
Note on J5: CE44: 1 g /~25 mL
Note on J6: CE44: 4 g /~30 mL
Note on H7: CE44: 1g/30mL
Note on J7: CE44: see 88-02, footnote p.20 =>dilute bentonite suspension, but Table at p. 16 says explicitly 4g bent./30 ml=133 g/L
Note on H8: CE44: 0.001g/25mL
Note on H9: CE44: 0.01g/25mL
Note on G10: CE44: commercial magnetite
Note on H10: CE44: 0.1g/25mL
Note on H11: CE44: 0.1g/25mL
Note on G12: CE44: commercial magnetite
Note on H12: CE44: 1g/25mL
Note on H13: CE44: 1g/25mL
Note on H15: CE44: 8g in 25 ml
Note on H21: CE44: 1g/25mL
Note on J22: exp. conducted at Studvik
Note on J23: exp. conducted at EIR
Note on A27: redundant items are shown in italics, but only in this NL(B) spreadsheet)
Note on F37: starting solution was pure H2O, no pre-conditioning
Note on J37: CE44: about 40 g compacted bentonite per 20 mL water
Note on J38: CE44: about 4 g uncompacted bentonite per 30 mL water
Note on H39: CE44: 1g/30mL
Note on J39: CE44: see 88-02, footnote p.20 =>dilute bentonite suspension, but Table at p. 16 says explicitly 4g bent./30 ml=133 g/L
Note on H40: CE44: 1g/30mL
Note on J40: CE44: see 88-02, footnote p.20 =>dilute bentonite suspension, but Table at p. 16 says explicitly 4g bent./30 ml=133 g/L
Note on H41: CE44: 1g/25mL
Note on H46: CE44: 1g/25mL
Note on A47: CE44: long-term PSI exp.
Note on H52: CE44: 1g/25mL
Note on H53: CE44: 0.1g/25mL
Note on H54: CE44: 1g/25mL
Note on H55: CE44: 0.1g/25mL

## C(Si)_M
mw(Si)= | 28.0855 | g / mol | [9 empty] | leach time(d) =>
JSS Report Nr. | page or Table | glass | Temp (0C) | S/V (m-1) | solution | material1 | m/w (g/L) | material2 | m/w (g/L) | quantity | experiment code # | 3 | 7 | 14 | 28 | 56 | 91 | 182 | 330 | 334 | 365 | 547
87-01 | p4:14 | ABS118 | 90 | 10 | D |  |  | ben | 1.67 | C(Si) | ABS118-90-10-D--ben1.67-C(Si)
87-01 | p4:14 | ABS118 | 90 | 10 | D |  |  | ben | 6.67 | C(Si) | ABS118-90-10-D--ben6.67-C(Si)
87-01 | p4:14 | ABS118 | 90 | 10 | D |  |  | ben | 33.3 | C(Si) | ABS118-90-10-D--ben33.3-C(Si)
87-01 | p4:14 | ABS118 | 90 | 10 | D |  |  | ben | 133 | C(Si) | ABS118-90-10-D--ben133-C(Si)
88-02 | p57 | ABS118 | 90 | 1100 | A | mgn | 33 | ben | 133 | C(Si) | ABS118-90-1100-A-mgn33-ben133-C(Si) |  |  |  | 0.001531039 |  | 0.001673461 | 0.001495434 |  | 0.001424222
87-01 | p4:25 | ABS118 | 90 | 10 | A | mgn | 0.04 |  |  | C(Si) | ABS118-90-10-A-mgn0.04--C(Si) |  |  |  | 0.0003026473 |  | 0.000409464 | 0.000569689 |  |  | 0.0009969557 | 0.0009257446
87-01 | p4:25 | ABS118 | 90 | 10 | A | mgn | 0.4 |  |  | C(Si) | ABS118-90-10-A-mgn0.4--C(Si) |  | 0.0003204501 |  | 0.0003382528 |  | 0.000409464 | 0.0005874918 |  |  | 0.000890139 | 0.0009257446
87-01 | p4:25 | ABS118 | 90 | 10 | A | mgn* | 4 |  |  | C(Si) | ABS118-90-10-A-mgn*4--C(Si) |  | 0.0004272667 |  | 0.0007121112 |  | 0.0009791529 | 0.0009079418
87-01 | p4:25 | ABS118 | 90 | 10 | A | mgn | 4 |  |  | C(Si) | ABS118-90-10-A-mgn4--C(Si) |  | 0.0002314362 |  | 0.0006230973 |  | 0.0006230973 | 0.000890139 |  |  | 0.001531039 | 0.0009257446
87-01 | p4:25 | ABS118 | 90 | 10 | A | mgn* | 40 |  |  | C(Si) | ABS118-90-10-A-mgn*40--C(Si) |  | 0.0001958306 |  | 0.0005340834 |  | 0.0009613502 | 0.001121575
87-01 | p4:25 | ABS118 | 90 | 10 | A | mgn | 40 |  |  | C(Si) | ABS118-90-10-A-mgn40--C(Si) |  | 0.0001068167 |  | 0.001798081 |  | 0.002260953 | 0.001904898 |  |  | 0.002706023 | 0.002456784
88-02 | p55 | ABS118 | 90 | 1320 | A | mgn | 40 |  |  | C(Si) | ABS118-90-1320-A-mgn40--C(Si) |  |  |  | 0.002296559 |  | 0.002225348 | 0.002296559 | 0.002919656
88-02 | p56 | ABS118 | 90 | 1050 | A | mgn | 320 |  |  | C(Si) | ABS118-90-1050-A-mgn320--C(Si) |  |  |  | 0.0002901853 | 0.0003079881
87-01 | p4:11 | ABS118 | 90 | 10 | A(pH2.5) |  |  |  |  | C(Si) | ABS118-90-10-A(pH2.5)---C(Si) |  |  | 0.004163151 | 0.004844394
87-01 | p4:11 | ABS118 | 90 | 10 | A(pH5.6) |  |  |  |  | C(Si) | ABS118-90-10-A(pH5.6)---C(Si) |  |  | 3.406214e-05 | 3.406214e-05
87-01 | p4:11 | ABS118 | 90 | 10 | A(pH6.1) |  |  |  |  | C(Si) | ABS118-90-10-A(pH6.1)---C(Si) |  |  | 4.541619e-05 | 5.298556e-05
87-01 | p4:11 | ABS118 | 90 | 10 | A(pH8.2) |  |  |  |  | C(Si) | ABS118-90-10-A(pH8.2)---C(Si) |  |  | 0.0003027746 | 0.0006282573
87-01 | p4:11 | ABS118 | 90 | 10 | A(pH9 unbf.) |  |  |  |  | C(Si) | ABS118-90-10-A(pH9 unbf.)---C(Si) |  |  | 0.0004995781 | 0.0005752717
87-01 | p4:23 | ABS118 | 90 | 10 | A | feoh | 40 |  |  | C(Si) | ABS118-90-10-A-feoh40--C(Si) |  | 0.0001068167 |  | 0.002029517 |  | 1.780278e-05 | 0 | 0 |  |  | 0.0001068167
84-01/84-02 | p43/p47 | ABS118 | 90 | 10 | A |  |  |  | STU | C(Si) | ABS118-90-10-A--STU-C(Si) |  |  |  | 0.0004617313
84-02 | p47 | ABS118 | 90 | 10 | A |  |  |  | EIR | C(Si) | ABS118-90-10-A--EIR-C(Si) |  |  |  | 0.0004776269
88-02 | p38/p39 | ABS118 | 90 | 10 | A |  |  |  |  | C(Si) | ABS118-90-10-A---C(Si) |  | 0.0003784683 |  | 0.0005752717 |  | 0.0006055492
88-02 | p38/p39 | ABS118 | 90 | 50 | A |  |  |  |  | C(Si) | ABS118-90-50-A---C(Si) | [5 empty] | 0.001589567 | 0.0001459828
88-02 | p38/p39 | ABS118 | 90 | 150 | A |  |  |  |  | C(Si) | ABS118-90-150-A---C(Si) |  |  |  | 0.00095374 |  | 0.0009423859 | 0.001033218 | 0.001203529
88-02 | p39 | ABS118 | 90 | 260 | A |  |  |  |  | C(Si) | ABS118-90-260-A---C(Si) | [5 empty] | 0.001869633 | 0.001653149
88-02 | p39 | ABS118 | 90 | 1100 | A |  |  |  |  | C(Si) | ABS118-90-1100-A---C(Si) |  |  |  | 0.00166526 |  | 0.002164838 | 0.001915049 |  |  | 0.00249789
88-02 | p38 | ABS118 | 70 | 1100 | A |  |  |  |  | C(Si) | ABS118-70-1100-A---C(Si) |  |  |  | 0.001998312 |  | 0.002081575 | 0.001915049 |  |  | 0.002081575
88-02 | p38 | ABS118 | 50 | 1100 | A |  |  |  |  | C(Si) | ABS118-50-1100-A---C(Si) |  |  |  | 0.0009158932 |  | 0.001332208 | 0.001415471 |  |  | 0.001498734
87-01 | p4:6 | ABS118 | 40 | 260 | A |  |  |  |  | C(Si) | ABS118-40-260-A---C(Si) |  | 0.001653149 |  | 0.0006691319 |  | 0.0001180821 | 0.0005313694 |  |  | 0.0007478533
87-01 | p4:6 | ABS118 | 70 | 50 | A |  |  |  |  | C(Si) | ABS118-70-50-A---C(Si) |  | 0.0002838512 |  | 0.0007947833 |  | 0.001021864 | 0.001513873 |  |  | 0.0001709067
87-01 | p4:6 | ABS118 | 90 | 260 | A |  |  |  |  | C(Si) | ABS118-90-260-A---C(Si) |  | 0.001535067 |  | 0.002460044 |  | 0.001869633 | 0.001653149
87-01 | p4:6 | ABS118 | 90 | 50 | A |  |  |  |  | C(Si) | ABS118-90-50-A---C(Si) |  | 0.000548779 |  | 0.0007569365 |  | 0.001589567 | 0.00155172
87-01 | p4:6 | ABS118 | 90 | 10 | A |  |  |  |  | C(Si) | ABS118-90-10-A---C(Si) |  | 0.0003784683 |  | 0.0005752717 |  | 0.0006055492
87-01 | p4:6 | ABS118 | 110 | 10 | A |  |  |  |  | C(Si) | ABS118-110-10-A---C(Si) | 0.0004617313 | 0.0005677024 |  | 0.000870477 |  | 0.001021864 | 0.001021864 |  |  | 0.001362486
87-01 | p4:12 | JSSA | 90 | 10 | A |  |  | ben | 2000 | C(Si) | JSSA-90-10-A--ben2000-C(Si)
87-01 | p4:14 | JSSA | 90 | 10 | D |  |  | ben | 133 | C(Si) | JSSA-90-10-D--ben133-C(Si)
88-02 | p57 | JSSA | 90 | 10 | A | mgn | 33 | ben | 133 | C(Si) | JSSA-90-10-A-mgn33-ben133-C(Si) |  | 0.0002349967 |  | 0.0003311317 |  | 0.0009613502 | 0.0006943085
88-02 | p57 | JSSA | 90 | 1100 | A | mgn | 33 | ben | 133 | C(Si) | JSSA-90-1100-A-mgn33-ben133-C(Si) | [5 empty] | 0.001709067 | 0.001495434 |  |  | 0.001495434
87-01 | p4:25 | JSSA | 90 | 10 | A | mgn | 40 |  |  | C(Si) | JSSA-90-10-A-mgn40--C(Si) |  | 0.0001780278 |  | 0.0002848445 |  | 0.0009969557 | 0.001673461
84-01/88-02 | p43/p40 | JSSA | 90 | 10 | A |  |  |  |  | C(Si) | JSSA-90-10-A---C(Si) | 0.0002703402 | 0.0003229063 | 0.0005481898 | 0.0006608315 |  | 0.0007509449 | 0.001051323 |  |  | 0.001576984
84-01 | p43 | JSSA | 90 | 10 | C |  |  |  |  | C(Si) | JSSA-90-10-C---C(Si) | 0 | 7.509449e-05 | 0.0003454347 | 0.0005106425 |  | 0.000735926 | 0.001081361
88-02 | p40 | JSSA | 90 | 1100 | A |  |  |  |  | C(Si) | JSSA-90-1100-A---C(Si) | [5 empty] | 0.002808534 | 0.003469366 |  |  | 0.002973742
88-02 | p40 | JSSA | 90 | 4000 | A |  |  |  |  | C(Si) | JSSA-90-4000-A---C(Si) | [5 empty] | 0.003304158
87-01 | p4:23 | SON68 | 90 | 10 | A | mgn | 40 |  |  | C(Si) | SON68-90-10-A-mgn40--C(Si) |  | 3.560556e-05 |  | 0.0008367307 |  | 0.002171939 | 0.002118531
GLASS_new.xls | #6 | SON68 | 90 | 1200 | A |  |  |  |  | C(Si) | SON68-90-1200-A---C(Si) |  |  |  | 0.003172456 |  | 0.003428816 |  |  |  | 0.003702978 | 0.003104805
GLASS_new.xls | #7 | SON68 | 90 | 1200 | A |  |  |  |  | C(Si) | SON68-90-1200-A---C(Si) |  |  |  | 0.003108366 |  | 0.003368286 |  |  |  | 0.003631767 | 0.003033594
GLASS_new.xls | #8 | SON68 | 90 | 1200 | A |  |  |  |  | C(Si) | SON68-90-1200-A---C(Si) |  |  |  | 0.003126168 |  | 0.003432376 |  |  |  | 0.003667373 | 0.003083442
GLASS_new.xls | #9 | SON68 | 90 | 1200 | A |  |  |  |  | C(Si) | SON68-90-1200-A---C(Si) |  |  |  | 0.00307276 |  | 0.003318438 |  |  |  | 0.003631767 | 0.003076321
GLASS_new.xls | #10 | SON68 | 90 | 1200 | A |  |  |  |  | C(Si) | SON68-90-1200-A---C(Si) |  |  |  | 0.003076321 |  | 0.003321999 |  |  |  | 0.003596162 | 0.003015791
87-01 | p4:25 | SON68 | 90 | 10 | A(pH9) | mgn | 40 |  |  | C(Si) | SON68-90-10-A(pH9)-mgn40--C(Si) |  | 0.0001958306 |  | 0.0005340834 |  | 0.0009613502 | 0.001121575
87-01 | p4:25 | SON68 | 90 | 10 | A(pH9) | mgn | 4 |  |  | C(Si) | SON68-90-10-A(pH9)-mgn4--C(Si) |  | 0.0004272667 |  | 0.0007121112 |  | 0.0009791529 | 0.0009079418
87-01 | p4:25 | SON68 | 90 | 10 | A(pH9) | feoh | 40 |  |  | C(Si) | SON68-90-10-A(pH9)-feoh40--C(Si) |  | 3.560556e-05 |  | 3.560556e-05 |  | 0.0001424222 | 0.0001424222
87-01 | p4:25 | SON68 | 90 | 10 | A(pH9) | feoh | 4 |  |  | C(Si) | SON68-90-10-A(pH9)-feoh4--C(Si) |  | 7.121112e-05 |  | 0.0001246195 |  | 0.0003916612 | 0.0004984779
88-02 | p65 | MW | 110 | 10 | A |  |  |  | EIR | C(Si) | MW-110-10-A--EIR-C(Si) |  | 0.001422501 |  | 0.001710846
88-02 | p65 | MW | 110 | 10 | A |  |  |  | BNFL | C(Si) | MW-110-10-A--BNFL-C(Si) |  | 0.001216431 |  | 0.00153015
88-02 | p64 | MW | 90 | 10 | A |  |  |  | EIR | C(Si) | MW-90-10-A--EIR-C(Si) |  | 0.000507487 |  | 0.001237961 |  | 0.002033793 | 0.001991502
88-02 | p64 | MW | 90 | 10 | A |  |  |  | BNFL | C(Si) | MW-90-10-A--BNFL-C(Si) |  | 0.0003786929 |  | 0.001240652 |  | 0.001683934
88-02 | p63 | MW | 70 | 10 | A |  |  |  | EIR | C(Si) | MW-70-10-A--EIR-C(Si) |  |  |  | 0.000377924 |  | 0.0001545529
88-02 | p63 | MW | 70 | 10 | A |  |  |  | BNFL | C(Si) | MW-70-10-A--BNFL-C(Si) |  |  |  | 0.0004040673
88-02 | p67 | MW | 110 | 1320 | A |  |  |  |  | C(Si) | MW-110-1320-A---C(Si) |  | 0.005531608 |  | 0.004922624
88-02 | p66 | MW | 90 | 1320 | A |  |  |  | EIR | C(Si) | MW-90-1320-A--EIR-C(Si) |  | 0.003755404 |  | 0.003755404 |  | 0.003856901 | 0.003755404
88-02 | p66 | MW | 90 | 1320 | A |  |  |  | BNFL | C(Si) | MW-90-1320-A--BNFL-C(Si) |  | 0.004567383 |  | 0.00507487 | 0.004415137 | 0.004567383
88-02 | p65 | MW | 70 | 1320 | A |  |  |  |  | C(Si) | MW-70-1320-A---C(Si) |  |  |  | 0.003806152 |  | 0.002080697
GLASS_new.xls | #1 | MW | 90 | 1200 | A |  |  |  |  | C(Si) | MW-90-1200-A---C(Si) |  |  |  | 0.005661284 |  | 0.00505599 |  |  |  | 0.005590073 | 0.004699934
GLASS_new.xls | #2 | MW | 90 | 1200 | A |  |  |  |  | C(Si) | MW-90-1200-A---C(Si) |  |  |  | 0.005554468 |  | 0.005127201 |  |  |  | 0.005625679 | 0.004806751
GLASS_new.xls | #3 | MW | 90 | 1200 | A |  |  |  |  | C(Si) | MW-90-1200-A---C(Si) |  |  |  | 0.005305229 |  | 0.00505599 |  |  |  | 0.005483256 | 0.004628723
GLASS_new.xls | #4 | MW | 90 | 1200 | A |  |  |  |  | C(Si) | MW-90-1200-A---C(Si) |  |  |  | 0.003129729 |  | 0.004842356 |  |  |  | 0.00537644 | 0.004521906
GLASS_new.xls | #5 | MW | 90 | 1200 | A |  |  |  |  | C(Si) | MW-90-1200-A---C(Si) |  |  |  | 0.005554468 |  | 0.005162806 |  |  |  | 0.005625679 | 0.004628723
Note on F2: A= pure water B= MX80 bentonite water C= MCC Si water J = Allard water K = air-saturated water
Note on G2: mgn=magnetite feoh=goehtite ben=bentonite MX80
Note on K2: C(Si) = Si concentration in mol/l
Note on J3: CE44: 0.05 g /30 mL (JSS 87-01, p5:23)
Note on J4: CE44: 0.2 g /30 mL
Note on J5: CE44: 1 g /~25 mL
Note on J6: CE44: 4 g /~30 mL
Note on H7: CE44: 1g/30mL
Note on J7: CE44: see 88-02, footnote p.20 =>dilute bentonite suspension, but Table at p. 16 says explicitly 4g bent./30 ml=133 g/L
Note on H8: CE44: 0.001g/25mL
Note on H9: CE44: 0.01g/25mL
Note on G10: CE44: commercial magnetite
Note on H10: CE44: 0.1g/25mL
Note on H11: CE44: 0.1g/25mL
Note on G12: CE44: commercial magnetite
Note on H12: CE44: 1g/25mL
Note on H13: CE44: 1g/25mL
Note on H15: CE44: 8g in 25 ml
Note on H21: CE44: 1g/25mL
Note on J22: exp. conducted at Studvik
Note on J23: exp. conducted at EIR
Note on A27: redundant items are shown in italics, but only in this NL(B) spreadsheet)
Note on F37: starting solution was pure H2O, no pre-conditioning
Note on J37: CE44: about 40 g compacted bentonite per 20 mL water
Note on J38: CE44: about 4 g uncompacted bentonite per 30 mL water
Note on H39: CE44: 1g/30mL
Note on J39: CE44: see 88-02, footnote p.20 =>dilute bentonite suspension, but Table at p. 16 says explicitly 4g bent./30 ml=133 g/L
Note on H40: CE44: 1g/30mL
Note on J40: CE44: see 88-02, footnote p.20 =>dilute bentonite suspension, but Table at p. 16 says explicitly 4g bent./30 ml=133 g/L
Note on H41: CE44: 1g/25mL
Note on H46: CE44: 1g/25mL
Note on A47: CE44: long-term PSI exp.
Note on H52: CE44: 1g/25mL
Note on H53: CE44: 0.1g/25mL
Note on H54: CE44: 1g/25mL
Note on H55: CE44: 0.1g/25mL

## Data summary
leach time(d) =>
JSS Report Nr. | page or Table | glass | Temp (0C) | S/A (m-1) | solution | material1 | m/w (g/L) | material2 | m/w (g/L) | quantity | experiment code # | 3 | 7 | 14 | 28 | 56 | 91 | 182 | 330 | 334 | 365 | 547
87-01 | p4:14 | ABS118 | 90 | 10 | D |  |  | ben | 1.67 | NL(B) | ABS118-90-10-D--ben1.67-NL(B) |  | 17 |  | 35 |  | 46 | 48
87-01 | p4:14 | ABS118 | 90 | 10 | D |  |  | ben | 6.67 | NL(B) | ABS118-90-10-D--ben6.67-NL(B) |  | 14 |  | 36 |  | 51 | 53
87-01 | p4:14 | ABS118 | 90 | 10 | D |  |  | ben | 33.3 | NL(B) | ABS118-90-10-D--ben33.3-NL(B) |  | 6.2 |  | 17 |  | 19 | 25
87-01 | p4:14 | ABS118 | 90 | 10 | D |  |  | ben | 133 | NL(B) | ABS118-90-10-D--ben133-NL(B) |  | 19 |  | 11 |  | 12
88-02 | p57 | ABS118 | 90 | 1100 | A | mgn | 33 | ben | 133 | NL(B) | ABS118-90-1100-A-mgn33-ben133-NL(B) |  |  |  | 1.98 |  | 2.76 | 3.78 |  | 3.67
87-01 | p4:22 | ABS118 | 90 | 10 | A | mgn | 0.04 |  |  | NL(B) | ABS118-90-10-A-mgn0.04--NL(B) |  |  |  | 7 |  | 8 | 10 |  |  | 13 | 12
87-01 | p4:22 | ABS118 | 90 | 10 | A | mgn | 0.4 |  |  | NL(B) | ABS118-90-10-A-mgn0.4--NL(B) |  | 3 |  | 6 |  | 9 | 11 |  |  | 12 | 12
87-01 | p4:23 | ABS118 | 90 | 10 | A | mgn* | 4 |  |  | NL(B) | ABS118-90-10-A-mgn*4--NL(B) |  |  |  | 5 |  | 8 | 12
87-01 | p4:22 | ABS118 | 90 | 10 | A | mgn | 4 |  |  | NL(B) | ABS118-90-10-A-mgn4--NL(B) |  | 2 |  | 10 |  | 12 | 17 |  |  | 36 | 39
87-01 | p4:23 | ABS118 | 90 | 10 | A | mgn* | 40 |  |  | NL(B) | ABS118-90-10-A-mgn*40--NL(B) |  |  |  | 11 |  | 20 | 24
87-01 | p4:22 | ABS118 | 90 | 10 | A | mgn | 40 |  |  | NL(B) | ABS118-90-10-A-mgn40--NL(B) |  | 2 |  | 28 |  | 58 | 70 |  |  | 96 | 106
88-02 | p55 | ABS118 | 90 | 1320 | A | mgn | 40 |  |  | NL(B) | ABS118-90-1320-A-mgn40--NL(B) |  |  |  | 1.13 |  | 1.04 | 1.485 | 3.43
88-02 | p56 | ABS118 | 90 | 1050 | A | mgn | 320 |  |  | NL(B) | ABS118-90-1050-A-mgn320--NL(B) |  |  |  | 1.745 | 1.96
87-01 | p4:11 | ABS118 | 90 | 10 | A(pH2.5) |  |  |  |  | NL(B) | ABS118-90-10-A(pH2.5)---NL(B) |  |  | 57 | 68
87-01 | p4:11 | ABS118 | 90 | 10 | A(pH5.6) |  |  |  |  | NL(B) | ABS118-90-10-A(pH5.6)---NL(B) |  |  | 4.4 | 8.1
87-01 | p4:11 | ABS118 | 90 | 10 | A(pH6.1) |  |  |  |  | NL(B) | ABS118-90-10-A(pH6.1)---NL(B) |  |  | 3.1 | 5.4
87-01 | p4:11 | ABS118 | 90 | 10 | A(pH8.2) |  |  |  |  | NL(B) | ABS118-90-10-A(pH8.2)---NL(B) |  |  | 5.7 | 9
87-01 | p4:11 | ABS118 | 90 | 10 | A(pH9 unbf.) |  |  |  |  | NL(B) | ABS118-90-10-A(pH9 unbf.)---NL(B) |  |  | 8.1 | 7.7
87-01 | p4:23 | ABS118 | 90 | 10 | A | feoh | 40 |  |  | NL(B) | ABS118-90-10-A-feoh40--NL(B) |  | 0 |  | 39 |  | 26 | 35 |  |  | 83 | 141
84-01/84-02 | p43/p47 | ABS118 | 90 | 10 | A |  |  |  |  | NL(B) | ABS118-90-10-A---NL(B) |  |  |  | 9.7
84-02 | p47 | ABS118 | 90 | 10 | A |  |  |  |  | NL(B) | ABS118-90-10-A---NL(B) |  |  |  | 8.1
88-02 | p38/p39 | ABS118 | 90 | 10 | A |  |  |  |  | NL(B) | ABS118-90-10-A---NL(B) |  | 6.7 |  | 7.7 |  | 8
88-02 | p38/p39 | ABS118 | 90 | 50 | A |  |  |  |  | NL(B) | ABS118-90-50-A---NL(B) | [5 empty] | 11 | 10
88-02 | p38/p39 | ABS118 | 90 | 150 | A |  |  |  |  | NL(B) | ABS118-90-150-A---NL(B) |  |  |  | 1.45 |  | 1.51 | 1.52 | 1.98
88-02 | p39 | ABS118 | 90 | 260 | A |  |  |  |  | NL(B) | ABS118-90-260-A---NL(B) | [5 empty] | 3.8 | 2.3
88-02 | p39 | ABS118 | 90 | 1100 | A |  |  |  |  | NL(B) | ABS118-90-1100-A---NL(B) |  |  |  | 0.5 |  | 0.81 | 0.79 |  |  | 1.18
88-02 | p38 | ABS118 | 70 | 1100 | A |  |  |  |  | NL(B) | ABS118-70-1100-A---NL(B) |  |  |  | 0.79 |  | 0.89 | 0.96 |  |  | 1
88-02 | p38 | ABS118 | 50 | 1100 | A |  |  |  |  | NL(B) | ABS118-50-1100-A---NL(B) |  |  |  | 0.26 |  | 0.61 | 0.83 |  |  | 0.83
87-01 | p4:6 | ABS118 | 40 | 260 | A |  |  |  |  | NL(B) | ABS118-40-260-A---NL(B) |  | 0.04 |  | 0.08 |  | 0.19 | 0.15 |  |  | 0.15
87-01 | p4:6 | ABS118 | 70 | 50 | A |  |  |  |  | NL(B) | ABS118-70-50-A---NL(B) |  | 0.8 |  | 1.4 |  | 5.9 | 10.5 |  |  | 12
87-01 | p4:6 | ABS118 | 90 | 260 | A |  |  |  |  | NL(B) | ABS118-90-260-A---NL(B) |  | 0.8 |  | 3.2 |  | 3.8 | 2.3
87-01 | p4:6 | ABS118 | 90 | 50 | A |  |  |  |  | NL(B) | ABS118-90-50-A---NL(B) |  | 1.8 |  | 3 |  | 11 | 10.3
87-01 | p4:6 | ABS118 | 90 | 10 | A |  |  |  |  | NL(B) | ABS118-90-10-A---NL(B) |  | 6.7 |  | 7.7 |  | 8
87-01 | p4:6 | ABS118 | 110 | 10 | A |  |  |  |  | NL(B) | ABS118-110-10-A---NL(B) | 6.4 | 8.2 |  | 14 |  | 22 | 20 |  |  | 23
87-01 | p4:12 | JSSA | 90 | 10 | A |  |  | ben | 2000 | NL(B) | JSSA-90-10-A--ben2000-NL(B)
87-01 | p4:14 | JSSA | 90 | 10 | D |  |  | ben | 133 | NL(B) | JSSA-90-10-D--ben133-NL(B) |  | 4.8 |  | 17 |  | 28 | 78
88-02 | p57 | JSSA | 90 | 10 | A | mgn | 33 | ben | 133 | NL(B) | JSSA-90-10-A-mgn33-ben133-NL(B) |  | 10 |  | 10 |  | 32 | 76
88-02 | p57 | JSSA | 90 | 1100 | A | mgn | 33 | ben | 133 | NL(B) | JSSA-90-1100-A-mgn33-ben133-NL(B) | [5 empty] | 2.87 | 3.3 |  |  | 4.41
87-01 | p4:22 | JSSA | 90 | 10 | A | mgn | 40 |  |  | NL(B) | JSSA-90-10-A-mgn40--NL(B) |  | 16 |  | 17 |  | 33 | 71
84-01/88-02 | p43/p40 | JSSA | 90 | 10 | A |  |  |  |  | NL(B) | JSSA-90-10-A---NL(B) | 4.4 | 4.9 | 7.8 | 9.6 |  | 13 | 22 |  |  | 36.5
84-01 | p43 | JSSA | 90 | 10 | C |  |  |  |  | NL(B) | JSSA-90-10-C---NL(B) | 1.6 | 3.7 | 5.8 | 13 |  | 21 | 36.5
88-02 | p40 | JSSA | 90 | 1100 | A |  |  |  |  | NL(B) | JSSA-90-1100-A---NL(B) | [5 empty] | 1.29 | 1.72 |  |  | 1.43
88-02 | p40 | JSSA | 90 | 4000 | A |  |  |  |  | NL(B) | JSSA-90-4000-A---NL(B) | [5 empty] | 0.64
87-01 | p4:23 | SON68 | 90 | 10 | A | mgn | 40 |  |  | NL(B) | SON68-90-10-A-mgn40--NL(B) |  | 3 |  | 15 |  | 56 | 67 |  |  | 81 | 87
GLASS_new.xls | #6 | SON68 | 90 | 1200 | A |  |  |  |  | NL(B) | SON68-90-1200-A---NL(B) |  |  |  | 1.014393 |  | 1.095321 |  |  |  | 1.154526 | 1.234529
GLASS_new.xls | #7 | SON68 | 90 | 1200 | A |  |  |  |  | NL(B) | SON68-90-1200-A---NL(B) |  |  |  | 0.9397489 |  | 1.043262 |  |  |  | 1.115417 | 1.188148
GLASS_new.xls | #8 | SON68 | 90 | 1200 | A |  |  |  |  | NL(B) | SON68-90-1200-A---NL(B) |  |  |  | 0.972286 |  | 1.10403 |  |  |  | 1.139182 | 1.197366
GLASS_new.xls | #9 | SON68 | 90 | 1200 | A |  |  |  |  | NL(B) | SON68-90-1200-A---NL(B) |  |  |  | 0.9416628 |  | 1.080935 |  |  |  | 1.14384 | 1.169295
GLASS_new.xls | #10 | SON68 | 90 | 1200 | A |  |  |  |  | NL(B) | SON68-90-1200-A---NL(B) |  |  |  | 0.9703721 |  | 1.040008 |  |  |  | 1.152867 | 1.214688
87-01 | p4:24 | SON68 | 90 | 10 | A(pH9) | mgn | 40 |  |  | NL(B) | SON68-90-10-A(pH9)-mgn40--NL(B) |  | 20 |  | 38 |  | 36 | 62
87-01 | p4:24 | SON68 | 90 | 10 | A(pH9) | mgn | 4 |  |  | NL(B) | SON68-90-10-A(pH9)-mgn4--NL(B) |  | 18 |  | 24 |  | 18 | 29
87-01 | p4:24 | SON68 | 90 | 10 | A(pH9) | feoh | 40 |  |  | NL(B) | SON68-90-10-A(pH9)-feoh40--NL(B) |  | 31 |  | 64 |  | 68 | 88
87-01 | p4:24 | SON68 | 90 | 10 | A(pH9) | feoh | 4 |  |  | NL(B) | SON68-90-10-A(pH9)-feoh4--NL(B) |  | 19 |  | 55 |  | 60 | 53
88-02 | p65 | MW | 110 | 10 | A |  |  |  |  | NL(B) | MW-110-10-A---NL(B) |  | 32.05 |  | 72.35
88-02 | p65 | MW | 110 | 10 | A |  |  |  |  | NL(B) | MW-110-10-A---NL(B) |  | 28.265 |  | 64.88
88-02 | p64 | MW | 90 | 10 | A |  |  |  |  | NL(B) | MW-90-10-A---NL(B) |  | 8.79 |  | 33.7 |  | 110 | 107.5
88-02 | p64 | MW | 90 | 10 | A |  |  |  |  | NL(B) | MW-90-10-A---NL(B) |  | 3.78 |  | 28.05 |  | 77.595
88-02 | p63 | MW | 70 | 10 | A |  |  |  |  | NL(B) | MW-70-10-A---NL(B) |  |  |  | 5.475 |  | 3.145
88-02 | p63 | MW | 70 | 10 | A |  |  |  |  | NL(B) | MW-70-10-A---NL(B) |  |  |  | 6.67
88-02 | p67 | MW | 110 | 1320 | A |  |  |  |  | NL(B) | MW-110-1320-A---NL(B) |  | 8.855 |  | 9.46
88-02 | p66 | MW | 90 | 1320 | A |  |  |  |  | NL(B) | MW-90-1320-A---NL(B) |  | 5.27 |  | 8.075 |  | 9.645 | 9.21 |  |  | 9.95
88-02 | p66 | MW | 90 | 1320 | A |  |  |  |  | NL(B) | MW-90-1320-A---NL(B) |  | 4.375 |  | 8.05 | 7.835 | 8.88
88-02 | p65 | MW | 70 | 1320 | A |  |  |  |  | NL(B) | MW-70-1320-A---NL(B) |  |  |  | 3.985 |  | 4.34
GLASS_new.xls | #1 | MW | 90 | 1200 | A |  |  |  |  | NL(B) | MW-90-1200-A---NL(B) |  |  |  | 6.529107 |  | 7.389278 |  |  |  | 8.676643 | 9.308138
GLASS_new.xls | #2 | MW | 90 | 1200 | A |  |  |  |  | NL(B) | MW-90-1200-A---NL(B) |  |  |  | 6.113769 |  | 7.460124 |  |  |  | 8.728557 | 9.245235
GLASS_new.xls | #3 | MW | 90 | 1200 | A |  |  |  |  | NL(B) | MW-90-1200-A---NL(B) |  |  |  | 6.977671 |  | 8.21183 |  |  |  | 9.158422 | 9.770781
GLASS_new.xls | #4 | MW | 90 | 1200 | A |  |  |  |  | NL(B) | MW-90-1200-A---NL(B) |  |  |  | 6.961058 |  | 8.793596 |  |  |  | 9.967371 | 10.57973
GLASS_new.xls | #5 | MW | 90 | 1200 | A |  |  |  |  | NL(B) | MW-90-1200-A---NL(B) |  |  |  | 6.246677 |  | 7.536934 |  |  |  | 8.616049 | 9.343225
87-01 | p4:14 | ABS118 | 90 | 10 | D |  |  | ben | 1.67 | NL(Li) | ABS118-90-10-D--ben1.67-NL(Li) |  | 18 |  | 41 |  | 36 | 50
87-01 | p4:14 | ABS118 | 90 | 10 | D |  |  | ben | 6.67 | NL(Li) | ABS118-90-10-D--ben6.67-NL(Li) |  | 13 |  | 38 |  | 36 | 53
87-01 | p4:14 | ABS118 | 90 | 10 | D |  |  | ben | 33.3 | NL(Li) | ABS118-90-10-D--ben33.3-NL(Li) |  | 4 |  | 13 |  | 13 | 22
87-01 | p4:14 | ABS118 | 90 | 10 | D |  |  | ben | 133 | NL(Li) | ABS118-90-10-D--ben133-NL(Li)
88-02 | p57 | ABS118 | 90 | 1100 | A | mgn | 33 | ben | 133 | NL(Li) | ABS118-90-1100-A-mgn33-ben133-NL(Li) |  |  |  | 1.31 |  | 1.42 | 2.01 | 2.13
87-01 | p4:22 | ABS118 | 90 | 10 | A | mgn | 0.04 |  |  | NL(Li) | ABS118-90-10-A-mgn0.04--NL(Li)
87-01 | p4:22 | ABS118 | 90 | 10 | A | mgn | 0.4 |  |  | NL(Li) | ABS118-90-10-A-mgn0.4--NL(Li)
87-01 | p4:23 | ABS118 | 90 | 10 | A | mgn* | 4 |  |  | NL(Li) | ABS118-90-10-A-mgn*4--NL(Li)
87-01 | p4:22 | ABS118 | 90 | 10 | A | mgn | 4 |  |  | NL(Li) | ABS118-90-10-A-mgn4--NL(Li)
87-01 | p4:23 | ABS118 | 90 | 10 | A | mgn* | 40 |  |  | NL(Li) | ABS118-90-10-A-mgn*40--NL(Li)
87-01 | p4:22 | ABS118 | 90 | 10 | A | mgn | 40 |  |  | NL(Li) | ABS118-90-10-A-mgn40--NL(Li)
88-02 | p55 | ABS118 | 90 | 1320 | A | mgn | 40 |  |  | NL(Li) | ABS118-90-1320-A-mgn40--NL(Li) |  |  |  | 0.98
88-02 | p56 | ABS118 | 90 | 1050 | A | mgn | 320 |  |  | NL(Li) | ABS118-90-1050-A-mgn320--NL(Li) |  |  |  | 1.425 | 1.38 | 1.46 | 1.23 | 2.24
87-01 | p4:11 | ABS118 | 90 | 10 | A(pH2.5) |  |  |  |  | NL(Li) | ABS118-90-10-A(pH2.5)---NL(Li)
87-01 | p4:11 | ABS118 | 90 | 10 | A(pH5.6) |  |  |  |  | NL(Li) | ABS118-90-10-A(pH5.6)---NL(Li)
87-01 | p4:11 | ABS118 | 90 | 10 | A(pH6.1) |  |  |  |  | NL(Li) | ABS118-90-10-A(pH6.1)---NL(Li)
87-01 | p4:11 | ABS118 | 90 | 10 | A(pH8.2) |  |  |  |  | NL(Li) | ABS118-90-10-A(pH8.2)---NL(Li)
87-01 | p4:11 | ABS118 | 90 | 10 | A(pH9 unbf.) |  |  |  |  | NL(Li) | ABS118-90-10-A(pH9 unbf.)---NL(Li)
87-01 | p4:23 | ABS118 | 90 | 10 | A | feoh | 40 |  |  | NL(Li) | ABS118-90-10-A-feoh40--NL(Li)
84-01/84-02 | p43/p47 | ABS118 | 90 | 10 | A |  |  |  |  | NL(Li) | ABS118-90-10-A---NL(Li)
84-02 | p47 | ABS118 | 90 | 10 | A |  |  |  |  | NL(Li) | ABS118-90-10-A---NL(Li)
88-02 | p38/p39 | ABS118 | 90 | 10 | A |  |  |  |  | NL(Li) | ABS118-90-10-A---NL(Li) |  | 7.2 |  | 10 |  | 11
88-02 | p38/p39 | ABS118 | 90 | 50 | A |  |  |  |  | NL(Li) | ABS118-90-50-A---NL(Li) | [5 empty] | 10 | 10
88-02 | p38/p39 | ABS118 | 90 | 150 | A |  |  |  |  | NL(Li) | ABS118-90-150-A---NL(Li) |  |  |  | 1.51 |  | 1.68 | 1.69 | 2.18
88-02 | p39 | ABS118 | 90 | 260 | A |  |  |  |  | NL(Li) | ABS118-90-260-A---NL(Li) | [5 empty] | 3.2 | 2.9
88-02 | p39 | ABS118 | 90 | 1100 | A |  |  |  |  | NL(Li) | ABS118-90-1100-A---NL(Li) | 0 | 0 | 0 | 0.77 |  | 0.98 | 0.84 |  |  | 1.41 | 0
88-02 | p38 | ABS118 | 70 | 1100 | A |  |  |  |  | NL(Li) | ABS118-70-1100-A---NL(Li) |  |  |  | 1.21 |  | 1.02 | 1.02 |  |  | 1.17
88-02 | p38 | ABS118 | 50 | 1100 | A |  |  |  |  | NL(Li) | ABS118-50-1100-A---NL(Li) |  |  |  | 0.36 |  | 0.73 | 0.83 |  |  | 0.95
87-01 | p4:6 | ABS118 | 40 | 260 | A |  |  |  |  | NL(Li) | ABS118-40-260-A---NL(Li)
87-01 | p4:6 | ABS118 | 70 | 50 | A |  |  |  |  | NL(Li) | ABS118-70-50-A---NL(Li)
87-01 | p4:6 | ABS118 | 90 | 260 | A |  |  |  |  | NL(Li) | ABS118-90-260-A---NL(Li)
87-01 | p4:6 | ABS118 | 90 | 50 | A |  |  |  |  | NL(Li) | ABS118-90-50-A---NL(Li)
87-01 | p4:6 | ABS118 | 90 | 10 | A |  |  |  |  | NL(Li) | ABS118-90-10-A---NL(Li)
87-01 | p4:6 | ABS118 | 110 | 10 | A |  |  |  |  | NL(Li) | ABS118-110-10-A---NL(Li)
87-01 | p4:12 | JSSA | 90 | 10 | A |  |  | ben | 2000 | NL(Li) | JSSA-90-10-A--ben2000-NL(Li)
87-01 | p4:14 | JSSA | 90 | 10 | D |  |  | ben | 133 | NL(Li) | JSSA-90-10-D--ben133-NL(Li) |  | 2.3 |  | 10 |  | 23 | 45
88-02 | p57 | JSSA | 90 | 10 | A | mgn | 33 | ben | 133 | NL(Li) | JSSA-90-10-A-mgn33-ben133-NL(Li) |  | 6 |  | 20 |  | 76 | 122
88-02 | p57 | JSSA | 90 | 1100 | A | mgn | 33 | ben | 133 | NL(Li) | JSSA-90-1100-A-mgn33-ben133-NL(Li) | [5 empty] | 1.15 | 1.35 |  |  | 2.05
87-01 | p4:22 | JSSA | 90 | 10 | A | mgn | 40 |  |  | NL(Li) | JSSA-90-10-A-mgn40--NL(Li)
84-01/88-02 | p43/p40 | JSSA | 90 | 10 | A |  |  |  |  | NL(Li) | JSSA-90-10-A---NL(Li) | 6.8 | 9.2 | 11 | 13 |  | 16 | 25 |  |  | 45
84-01 | p43 | JSSA | 90 | 10 | C |  |  |  |  | NL(Li) | JSSA-90-10-C---NL(Li) | 2.7 | 4.1 | 6.2 | 17 |  | 25 | 45
88-02 | p40 | JSSA | 90 | 1100 | A |  |  |  |  | NL(Li) | JSSA-90-1100-A---NL(Li) | 0 | 0 | 0 | 0 |  | 1.65 | 1.63 |  |  | 1.71 | 0
88-02 | p40 | JSSA | 90 | 4000 | A |  |  |  |  | NL(Li) | JSSA-90-4000-A---NL(Li) | [5 empty] | 0.73
87-01 | p4:23 | SON68 | 90 | 10 | A | mgn | 40 |  |  | NL(Li) | SON68-90-10-A-mgn40--NL(Li)
GLASS_new.xls | #6 | SON68 | 90 | 1200 | A |  |  |  |  | NL(Li) | SON68-90-1200-A---NL(Li) | 0 | 0 | 0 | 1.086957 |  | 1.149306 | 0 |  |  | 1.27189 | 1.383756
GLASS_new.xls | #7 | SON68 | 90 | 1200 | A |  |  |  |  | NL(Li) | SON68-90-1200-A---NL(Li) | 0 | 0 | 0 | 1.068841 |  | 1.104469 | 0 |  |  | 1.244565 | 1.313406
GLASS_new.xls | #8 | SON68 | 90 | 1200 | A |  |  |  |  | NL(Li) | SON68-90-1200-A---NL(Li) | 0 | 0 | 0 | 1.050725 |  | 1.18433 | 0 |  |  | 1.236866 | 1.348732
GLASS_new.xls | #9 | SON68 | 90 | 1200 | A |  |  |  |  | NL(Li) | SON68-90-1200-A---NL(Li) | 0 | 0 | 0 | 0.9873188 |  | 1.156552 | 0 |  |  | 1.252868 | 1.252868
GLASS_new.xls | #10 | SON68 | 90 | 1200 | A |  |  |  |  | NL(Li) | SON68-90-1200-A---NL(Li) | 0 | 0 | 0 | 1.032609 |  | 1.103865 | 0 |  |  | 1.278986 | 1.330616
87-01 | p4:24 | SON68 | 90 | 10 | A(pH9) | mgn | 40 |  |  | NL(Li) | SON68-90-10-A(pH9)-mgn40--NL(Li)
87-01 | p4:24 | SON68 | 90 | 10 | A(pH9) | mgn | 4 |  |  | NL(Li) | SON68-90-10-A(pH9)-mgn4--NL(Li)
87-01 | p4:24 | SON68 | 90 | 10 | A(pH9) | feoh | 40 |  |  | NL(Li) | SON68-90-10-A(pH9)-feoh40--NL(Li)
87-01 | p4:24 | SON68 | 90 | 10 | A(pH9) | feoh | 4 |  |  | NL(Li) | SON68-90-10-A(pH9)-feoh4--NL(Li)
88-02 | p65 | MW | 110 | 10 | A |  |  |  |  | NL(Li) | MW-110-10-A---NL(Li) |  | 32.6 |  | 72.9
88-02 | p65 | MW | 110 | 10 | A |  |  |  |  | NL(Li) | MW-110-10-A---NL(Li) |  | 30.665 |  | 62.485
88-02 | p64 | MW | 90 | 10 | A |  |  |  |  | NL(Li) | MW-90-10-A---NL(Li) |  | 10.05 |  | 36.2 |  | 102.5 | 108
88-02 | p64 | MW | 90 | 10 | A |  |  |  |  | NL(Li) | MW-90-10-A---NL(Li) |  | 6.835 |  | 28.62 |  | 74.755
88-02 | p63 | MW | 70 | 10 | A |  |  |  |  | NL(Li) | MW-70-10-A---NL(Li) | 0 | 0 | 0 | 4.775 |  | 3.835 | 0 |  |  | 0 | 0
88-02 | p63 | MW | 70 | 10 | A |  |  |  |  | NL(Li) | MW-70-10-A---NL(Li) | 0 | 0 | 0 | 6.745 |  | 0 | 0 |  |  | 0 | 0
88-02 | p67 | MW | 110 | 1320 | A |  |  |  |  | NL(Li) | MW-110-1320-A---NL(Li) |  | 7.64 |  | 8.335
88-02 | p66 | MW | 90 | 1320 | A |  |  |  |  | NL(Li) | MW-90-1320-A---NL(Li) | 0 | 5.49 | 0 | 8.24 |  | 8.12 | 7.685 |  |  | 9.95 | 0
88-02 | p66 | MW | 90 | 1320 | A |  |  |  |  | NL(Li) | MW-90-1320-A---NL(Li) | 0 | 4.19 | 0 | 6.985 | 7.36 | 7.61 | 0 |  |  | 0 | 0
88-02 | p65 | MW | 70 | 1320 | A |  |  |  |  | NL(Li) | MW-70-1320-A---NL(Li) | 0 | 0 | 0 | 3.63 |  | 3.565 | 0 |  |  | 0 | 0
GLASS_new.xls | #1 | MW | 90 | 1200 | A |  |  |  |  | NL(Li) | MW-90-1200-A---NL(Li) |  |  |  | 5.587121 |  | 6.493106 |  |  |  | 7.356398 | 7.792703
GLASS_new.xls | #2 | MW | 90 | 1200 | A |  |  |  |  | NL(Li) | MW-90-1200-A---NL(Li) |  |  |  | 5.492424 |  | 6.451702 |  |  |  | 7.530817 | 7.74897
GLASS_new.xls | #3 | MW | 90 | 1200 | A |  |  |  |  | NL(Li) | MW-90-1200-A---NL(Li) |  |  |  | 6.25 |  | 6.676346 |  |  |  | 7.37777 | 8.086767
GLASS_new.xls | #4 | MW | 90 | 1200 | A |  |  |  |  | NL(Li) | MW-90-1200-A---NL(Li) |  |  |  | 5.63447 |  | 6.647041 |  |  |  | 7.618244 | 8.163626
GLASS_new.xls | #5 | MW | 90 | 1200 | A |  |  |  |  | NL(Li) | MW-90-1200-A---NL(Li) |  |  |  | 5.397727 |  | 6.463592 |  |  |  | 7.434795 | 7.543871
87-01 | p4:14 | ABS118 | 90 | 10 | D |  |  | ben | 1.67 | NL(Mo) | ABS118-90-10-D--ben1.67-NL(Mo) |  | 16 |  | 34 |  | 48 | 48
87-01 | p4:14 | ABS118 | 90 | 10 | D |  |  | ben | 6.67 | NL(Mo) | ABS118-90-10-D--ben6.67-NL(Mo) |  | 13 |  | 36 |  | 53 | 57
87-01 | p4:14 | ABS118 | 90 | 10 | D |  |  | ben | 33.3 | NL(Mo) | ABS118-90-10-D--ben33.3-NL(Mo) |  | 6.7 |  | 22 |  | 43 | 40
87-01 | p4:14 | ABS118 | 90 | 10 | D |  |  | ben | 133 | NL(Mo) | ABS118-90-10-D--ben133-NL(Mo) |  | 13 |  | 9 |  | 16
88-02 | p57 | ABS118 | 90 | 1100 | A | mgn | 33 | ben | 133 | NL(Mo) | ABS118-90-1100-A-mgn33-ben133-NL(Mo)
87-01 | p4:22 | ABS118 | 90 | 10 | A | mgn | 0.04 |  |  | NL(Mo) | ABS118-90-10-A-mgn0.04--NL(Mo) | 0 | 0 | 0 | 6 |  | 8 | 15 |  |  | 16 | 10
87-01 | p4:22 | ABS118 | 90 | 10 | A | mgn | 0.4 |  |  | NL(Mo) | ABS118-90-10-A-mgn0.4--NL(Mo) | 0 | 7 | 0 | 7 |  | 8 | 16 |  |  | 16 | 11
87-01 | p4:23 | ABS118 | 90 | 10 | A | mgn* | 4 |  |  | NL(Mo) | ABS118-90-10-A-mgn*4--NL(Mo) | 0 | 0 | 0 | 5 |  | 10 | 15 |  |  | 0 | 0
87-01 | p4:22 | ABS118 | 90 | 10 | A | mgn | 4 |  |  | NL(Mo) | ABS118-90-10-A-mgn4--NL(Mo) | 0 | 5 | 0 | 16 |  | 15 | 25 |  |  | 59 | 43
87-01 | p4:23 | ABS118 | 90 | 10 | A | mgn* | 40 |  |  | NL(Mo) | ABS118-90-10-A-mgn*40--NL(Mo) | 0 | 0 | 0 | 16 |  | 36 | 47 |  |  | 0 | 0
87-01 | p4:22 | ABS118 | 90 | 10 | A | mgn | 40 |  |  | NL(Mo) | ABS118-90-10-A-mgn40--NL(Mo) | 0 | 3 | 0 | 48 |  | 83 | 38 |  |  | 66 | 52
88-02 | p55 | ABS118 | 90 | 1320 | A | mgn | 40 |  |  | NL(Mo) | ABS118-90-1320-A-mgn40--NL(Mo) |  |  |  | 0.7 |  | 0.68 | 0.805 | 1.24
88-02 | p56 | ABS118 | 90 | 1050 | A | mgn | 320 |  |  | NL(Mo) | ABS118-90-1050-A-mgn320--NL(Mo) |  |  |  | 1.34 | 1.73
87-01 | p4:11 | ABS118 | 90 | 10 | A(pH2.5) |  |  |  |  | NL(Mo) | ABS118-90-10-A(pH2.5)---NL(Mo) |  |  | 5.3 | 8.3
87-01 | p4:11 | ABS118 | 90 | 10 | A(pH5.6) |  |  |  |  | NL(Mo) | ABS118-90-10-A(pH5.6)---NL(Mo) |  |  | 0.2 | 0.7
87-01 | p4:11 | ABS118 | 90 | 10 | A(pH6.1) |  |  |  |  | NL(Mo) | ABS118-90-10-A(pH6.1)---NL(Mo) |  |  | 0.45 | 0.8
87-01 | p4:11 | ABS118 | 90 | 10 | A(pH8.2) |  |  |  |  | NL(Mo) | ABS118-90-10-A(pH8.2)---NL(Mo) |  |  | 5.5 | 8.2
87-01 | p4:11 | ABS118 | 90 | 10 | A(pH9 unbf.) |  |  |  |  | NL(Mo) | ABS118-90-10-A(pH9 unbf.)---NL(Mo) |  |  | 8.3 | 8.4
87-01 | p4:23 | ABS118 | 90 | 10 | A | feoh | 40 |  |  | NL(Mo) | ABS118-90-10-A-feoh40--NL(Mo) | 0 | 10 | 0 | 118 |  | 182 | 138 |  |  | 393 | 338
84-01/84-02 | p43/p47 | ABS118 | 90 | 10 | A |  |  |  |  | NL(Mo) | ABS118-90-10-A---NL(Mo) |  |  |  | 9.2
84-02 | p47 | ABS118 | 90 | 10 | A |  |  |  |  | NL(Mo) | ABS118-90-10-A---NL(Mo) |  |  |  | 9.8
88-02 | p38/p39 | ABS118 | 90 | 10 | A |  |  |  |  | NL(Mo) | ABS118-90-10-A---NL(Mo) |  | 6.5 |  | 8.4 |  | 8.6
88-02 | p38/p39 | ABS118 | 90 | 50 | A |  |  |  |  | NL(Mo) | ABS118-90-50-A---NL(Mo) | [5 empty] | 11 | 9.2
88-02 | p38/p39 | ABS118 | 90 | 150 | A |  |  |  |  | NL(Mo) | ABS118-90-150-A---NL(Mo) |  |  |  | 1.47 |  | 1.38 | 1.5 | 1.74
88-02 | p39 | ABS118 | 90 | 260 | A |  |  |  |  | NL(Mo) | ABS118-90-260-A---NL(Mo) | [5 empty] | 2.7 | 2
88-02 | p39 | ABS118 | 90 | 1100 | A |  |  |  |  | NL(Mo) | ABS118-90-1100-A---NL(Mo) | 0 | 0 | 0 | 0.42 |  | 0.73 | 0.54 |  |  | 0.82 | 0
88-02 | p38 | ABS118 | 70 | 1100 | A |  |  |  |  | NL(Mo) | ABS118-70-1100-A---NL(Mo) |  |  |  | 0.83 |  | 0.92 | 0.89 |  |  | 0.94
88-02 | p38 | ABS118 | 50 | 1100 | A |  |  |  |  | NL(Mo) | ABS118-50-1100-A---NL(Mo) |  |  |  | 0.27 |  | 0.66 | 0.76 |  |  | 0.84
87-01 | p4:6 | ABS118 | 40 | 260 | A |  |  |  |  | NL(Mo) | ABS118-40-260-A---NL(Mo) |  | 0.03 |  | 0.04 |  | 0.16 | 0 |  |  | 0.04
87-01 | p4:6 | ABS118 | 70 | 50 | A |  |  |  |  | NL(Mo) | ABS118-70-50-A---NL(Mo) |  | 1 |  | 1.5 |  | 5.5 | 9.5 |  |  | 9.9
87-01 | p4:6 | ABS118 | 90 | 260 | A |  |  |  |  | NL(Mo) | ABS118-90-260-A---NL(Mo) |  | 0.49 |  | 2.4 |  | 2.7 | 2
87-01 | p4:6 | ABS118 | 90 | 50 | A |  |  |  |  | NL(Mo) | ABS118-90-50-A---NL(Mo) |  | 2 |  | 3.2 |  | 10.5 | 9.2
87-01 | p4:6 | ABS118 | 90 | 10 | A |  |  |  |  | NL(Mo) | ABS118-90-10-A---NL(Mo) |  | 6.5 |  | 8.4 |  | 8.6
87-01 | p4:6 | ABS118 | 110 | 10 | A |  |  |  |  | NL(Mo) | ABS118-110-10-A---NL(Mo) | 7.2 | 9.1 |  | 16 |  | 20 | 18 |  |  | 21
87-01 | p4:12 | JSSA | 90 | 10 | A |  |  | ben | 2000 | NL(Mo) | JSSA-90-10-A--ben2000-NL(Mo)
87-01 | p4:14 | JSSA | 90 | 10 | D |  |  | ben | 133 | NL(Mo) | JSSA-90-10-D--ben133-NL(Mo) |  | 12 |  | 40 |  | 61 | 150
88-02 | p57 | JSSA | 90 | 10 | A | mgn | 33 | ben | 133 | NL(Mo) | JSSA-90-10-A-mgn33-ben133-NL(Mo) |  | 3 |  | 17 |  | 26 | 141
88-02 | p57 | JSSA | 90 | 1100 | A | mgn | 33 | ben | 133 | NL(Mo) | JSSA-90-1100-A-mgn33-ben133-NL(Mo) | [5 empty] | 4.57 | 5.05 |  |  | 6.62
87-01 | p4:22 | JSSA | 90 | 10 | A | mgn | 40 |  |  | NL(Mo) | JSSA-90-10-A-mgn40--NL(Mo) | 0 | 6 | 0 | 11 |  | 47 | 98 |  |  | 0 | 0
84-01/88-02 | p43/p40 | JSSA | 90 | 10 | A |  |  |  |  | NL(Mo) | JSSA-90-10-A---NL(Mo) | 1.5 | 4.1 | 9.6 | 11 |  | 15 | 23 |  |  | 38
84-01 | p43 | JSSA | 90 | 10 | C |  |  |  |  | NL(Mo) | JSSA-90-10-C---NL(Mo) | 1.3 | 3.5 | 7.4 | 14 |  | 23 | 34
88-02 | p40 | JSSA | 90 | 1100 | A |  |  |  |  | NL(Mo) | JSSA-90-1100-A---NL(Mo) | 0 | 0 | 0 | 0 |  | 1.56 | 1.86 |  |  | 1.67 | 0
88-02 | p40 | JSSA | 90 | 4000 | A |  |  |  |  | NL(Mo) | JSSA-90-4000-A---NL(Mo)
87-01 | p4:23 | SON68 | 90 | 10 | A | mgn | 40 |  |  | NL(Mo) | SON68-90-10-A-mgn40--NL(Mo) | 0 | 1 | 0 | 22 |  | 70 | 39 |  |  | 47 | 37
GLASS_new.xls | #6 | SON68 | 90 | 1200 | A |  |  |  |  | NL(Mo) | SON68-90-1200-A---NL(Mo) | 0
GLASS_new.xls | #7 | SON68 | 90 | 1200 | A |  |  |  |  | NL(Mo) | SON68-90-1200-A---NL(Mo) | 0
GLASS_new.xls | #8 | SON68 | 90 | 1200 | A |  |  |  |  | NL(Mo) | SON68-90-1200-A---NL(Mo) | 0
GLASS_new.xls | #9 | SON68 | 90 | 1200 | A |  |  |  |  | NL(Mo) | SON68-90-1200-A---NL(Mo) | 0
GLASS_new.xls | #10 | SON68 | 90 | 1200 | A |  |  |  |  | NL(Mo) | SON68-90-1200-A---NL(Mo) | 0
87-01 | p4:24 | SON68 | 90 | 10 | A(pH9) | mgn | 40 |  |  | NL(Mo) | SON68-90-10-A(pH9)-mgn40--NL(Mo) | 0 | [9 empty] | 0
87-01 | p4:24 | SON68 | 90 | 10 | A(pH9) | mgn | 4 |  |  | NL(Mo) | SON68-90-10-A(pH9)-mgn4--NL(Mo) | 0 | [9 empty] | 0
87-01 | p4:24 | SON68 | 90 | 10 | A(pH9) | feoh | 40 |  |  | NL(Mo) | SON68-90-10-A(pH9)-feoh40--NL(Mo) | 0 | [9 empty] | 0
87-01 | p4:24 | SON68 | 90 | 10 | A(pH9) | feoh | 4 |  |  | NL(Mo) | SON68-90-10-A(pH9)-feoh4--NL(Mo) | 0 | [9 empty] | 0
88-02 | p65 | MW | 110 | 10 | A |  |  |  |  | NL(Mo) | MW-110-10-A---NL(Mo) |  | 18.35 |  | 33.05
88-02 | p65 | MW | 110 | 10 | A |  |  |  |  | NL(Mo) | MW-110-10-A---NL(Mo) |  | 28.435 |  | 39.475
88-02 | p64 | MW | 90 | 10 | A |  |  |  |  | NL(Mo) | MW-90-10-A---NL(Mo) |  | 6.96 |  | 22.25 |  | 51.05 | 51.7
88-02 | p64 | MW | 90 | 10 | A |  |  |  |  | NL(Mo) | MW-90-10-A---NL(Mo) |  | 6.04 |  | 18.59 |  | 69.145
88-02 | p63 | MW | 70 | 10 | A |  |  |  |  | NL(Mo) | MW-70-10-A---NL(Mo) | 0 | 0 | 0 | 4.73 |  | 1.255 | 0 |  |  | 0 | 0
88-02 | p63 | MW | 70 | 10 | A |  |  |  |  | NL(Mo) | MW-70-10-A---NL(Mo) | 0 | 0 | 0 | 2.13 |  | 0 | 0 |  |  | 0 | 0
88-02 | p67 | MW | 110 | 1320 | A |  |  |  |  | NL(Mo) | MW-110-1320-A---NL(Mo) |  | 2.33 |  | 2.01
88-02 | p66 | MW | 90 | 1320 | A |  |  |  |  | NL(Mo) | MW-90-1320-A---NL(Mo) |  | 1.785 |  | 2.335 |  | 1.9 | 2.205
88-02 | p66 | MW | 90 | 1320 | A |  |  |  |  | NL(Mo) | MW-90-1320-A---NL(Mo) |  | 3.315 |  | 6.485 | 6.08 | 7.05
88-02 | p65 | MW | 70 | 1320 | A |  |  |  |  | NL(Mo) | MW-70-1320-A---NL(Mo) | 0 | 0 | 0 | 1.36 |  | 1.775 | 0 |  |  | 0 | 0
GLASS_new.xls | #1 | MW | 90 | 1200 | A | 0 | 0 | 0 | 0 | NL(Mo) | MW-90-1200-A-00-00-NL(Mo)
GLASS_new.xls | #2 | MW | 90 | 1200 | A | 0 | 0 | 0 | 0 | NL(Mo) | MW-90-1200-A-00-00-NL(Mo)
GLASS_new.xls | #3 | MW | 90 | 1200 | A | 0 | 0 | 0 | 0 | NL(Mo) | MW-90-1200-A-00-00-NL(Mo)
GLASS_new.xls | #4 | MW | 90 | 1200 | A | 0 | 0 | 0 | 0 | NL(Mo) | MW-90-1200-A-00-00-NL(Mo)
GLASS_new.xls | #5 | MW | 90 | 1200 | A | 0 | 0 | 0 | 0 | NL(Mo) | MW-90-1200-A-00-00-NL(Mo)
87-01 | p4:14 | ABS118 | 90 | 10 | D |  |  | ben | 1.67 | NL(Na) | ABS118-90-10-D--ben1.67-NL(Na)
87-01 | p4:14 | ABS118 | 90 | 10 | D |  |  | ben | 6.67 | NL(Na) | ABS118-90-10-D--ben6.67-NL(Na)
87-01 | p4:14 | ABS118 | 90 | 10 | D |  |  | ben | 33.3 | NL(Na) | ABS118-90-10-D--ben33.3-NL(Na)
87-01 | p4:14 | ABS118 | 90 | 10 | D |  |  | ben | 133 | NL(Na) | ABS118-90-10-D--ben133-NL(Na)
88-02 | p57 | ABS118 | 90 | 1100 | A | mgn | 33 | ben | 133 | NL(Na) | ABS118-90-1100-A-mgn33-ben133-NL(Na)
87-01 | p4:22 | ABS118 | 90 | 10 | A | mgn | 0.04 |  |  | NL(Na) | ABS118-90-10-A-mgn0.04--NL(Na) |  | 0 |  | 8 |  | 7 | 9 |  |  | 12 | 13 | 0 | 0 | 0 | 0 | 0 | 0 | 0 | 0 | 0 | 0 | 0 | 0 | 0 | 0 | 0 | 0 | 0 | 0 | 0
87-01 | p4:22 | ABS118 | 90 | 10 | A | mgn | 0.4 |  |  | NL(Na) | ABS118-90-10-A-mgn0.4--NL(Na) |  | 5 |  | 8 |  | 8 | 10 |  |  | 11 | 14 | 0 | 0 | 0 | 0 | 0 | 0 | 0 | 0 | 0 | 0 | 0 | 0 | 0 | 0 | 0 | 0 | 0 | 0 | 0
87-01 | p4:23 | ABS118 | 90 | 10 | A | mgn* | 4 |  |  | NL(Na) | ABS118-90-10-A-mgn*4--NL(Na) |  | 0 |  | 5 |  | 7 | 14 |  |  | 0 | 0 | 0 | 0 | 0 | 0 | 0 | 0 | 0 | 0 | 0 | 0 | 0 | 0 | 0 | 0 | 0 | 0 | 0 | 0 | 0
87-01 | p4:22 | ABS118 | 90 | 10 | A | mgn | 4 |  |  | NL(Na) | ABS118-90-10-A-mgn4--NL(Na) |  | 4 |  | 13 |  | 11 | 17 |  |  | 33 | 40 | 0 | 0 | 0 | 0 | 0 | 0 | 0 | 0 | 0 | 0 | 0 | 0 | 0 | 0 | 0 | 0 | 0 | 0 | 0
87-01 | p4:23 | ABS118 | 90 | 10 | A | mgn* | 40 |  |  | NL(Na) | ABS118-90-10-A-mgn*40--NL(Na) |  | 0 |  | 16 |  | 19 | 27 |  |  | 0 | 0 | 0 | 0 | 0 | 0 | 0 | 0 | 0 | 0 | 0 | 0 | 0 | 0 | 0 | 0 | 0 | 0 | 0 | 0 | 0
87-01 | p4:22 | ABS118 | 90 | 10 | A | mgn | 40 |  |  | NL(Na) | ABS118-90-10-A-mgn40--NL(Na) |  | 5 |  | 31 |  | 67 | 82 |  |  | 101 | 114 | 0 | 0 | 0 | 0 | 0 | 0 | 0 | 0 | 0 | 0 | 0 | 0 | 0 | 0 | 0 | 0 | 0 | 0 | 0
88-02 | p55 | ABS118 | 90 | 1320 | A | mgn | 40 |  |  | NL(Na) | ABS118-90-1320-A-mgn40--NL(Na) |  |  |  | 0.915 |  | 1.34 | 1.225 | 2.415
88-02 | p56 | ABS118 | 90 | 1050 | A | mgn | 320 |  |  | NL(Na) | ABS118-90-1050-A-mgn320--NL(Na) |  |  |  | 1.515 | 1.73
87-01 | p4:11 | ABS118 | 90 | 10 | A(pH2.5) |  |  |  |  | NL(Na) | ABS118-90-10-A(pH2.5)---NL(Na) |  |  | 64 | 86
87-01 | p4:11 | ABS118 | 90 | 10 | A(pH5.6) |  |  |  |  | NL(Na) | ABS118-90-10-A(pH5.6)---NL(Na) |  |  | 4.3 | 7.8
87-01 | p4:11 | ABS118 | 90 | 10 | A(pH6.1) |  |  |  |  | NL(Na) | ABS118-90-10-A(pH6.1)---NL(Na) |  |  | 2.8 | 5.4
87-01 | p4:11 | ABS118 | 90 | 10 | A(pH8.2) |  |  |  |  | NL(Na) | ABS118-90-10-A(pH8.2)---NL(Na) |  |  | 5.7 | 8.6
87-01 | p4:11 | ABS118 | 90 | 10 | A(pH9 unbf.) |  |  |  |  | NL(Na) | ABS118-90-10-A(pH9 unbf.)---NL(Na) |  |  | 6.9 | 9.5
87-01 | p4:23 | ABS118 | 90 | 10 | A | feoh | 40 |  |  | NL(Na) | ABS118-90-10-A-feoh40--NL(Na) |  | 0 |  | 18 |  | 58 | 99 |  |  | 228 | 286 | 0 | 0 | 0 | 0 | 0 | 0 | 0 | 0 | 0 | 0 | 0 | 0 | 0 | 0 | 0 | 0 | 0 | 0 | 0
84-01/84-02 | p43/p47 | ABS118 | 90 | 10 | A |  |  |  |  | NL(Na) | ABS118-90-10-A---NL(Na)
84-02 | p47 | ABS118 | 90 | 10 | A |  |  |  |  | NL(Na) | ABS118-90-10-A---NL(Na)
88-02 | p38/p39 | ABS118 | 90 | 10 | A |  |  |  |  | NL(Na) | ABS118-90-10-A---NL(Na) |  | 6.1 |  | 9.5 |  | 10
88-02 | p38/p39 | ABS118 | 90 | 50 | A |  |  |  |  | NL(Na) | ABS118-90-50-A---NL(Na) | [5 empty] | 9.2 | 10
88-02 | p38/p39 | ABS118 | 90 | 150 | A |  |  |  |  | NL(Na) | ABS118-90-150-A---NL(Na) |  |  |  | 1.48 |  | 1.58 | 1.61 | 2.06
88-02 | p39 | ABS118 | 90 | 260 | A |  |  |  |  | NL(Na) | ABS118-90-260-A---NL(Na) | [5 empty] | 3.2 | 2.5
88-02 | p39 | ABS118 | 90 | 1100 | A |  |  |  |  | NL(Na) | ABS118-90-1100-A---NL(Na) |  | 0 |  | 0.55 |  | 0.92 | 0.75 |  |  | 1.15 | 0 | 0 | 0 | 0 | 0 | 0 | 0 | 0 | 0 | 0 | 0 | 0 | 0 | 0 | 0 | 0 | 0 | 0 | 0 | 0
88-02 | p38 | ABS118 | 70 | 1100 | A |  |  |  |  | NL(Na) | ABS118-70-1100-A---NL(Na) |  |  |  | 0.86 |  | 0.97 | 0.93 |  |  | 1
88-02 | p38 | ABS118 | 50 | 1100 | A |  |  |  |  | NL(Na) | ABS118-50-1100-A---NL(Na) |  |  |  | 0.27 |  | 0.71 | 0.77 |  |  | 0.84
87-01 | p4:6 | ABS118 | 40 | 260 | A |  |  |  |  | NL(Na) | ABS118-40-260-A---NL(Na) |  | 0.59 |  | 0.32 |  | 0.24 | 0.18 |  |  | 0.25
87-01 | p4:6 | ABS118 | 70 | 50 | A |  |  |  |  | NL(Na) | ABS118-70-50-A---NL(Na) |  | 0.89 |  | 2.5 |  | 5.3 | 11 |  |  | 11.5
87-01 | p4:6 | ABS118 | 90 | 260 | A |  |  |  |  | NL(Na) | ABS118-90-260-A---NL(Na) |  | 0.71 |  | 2.7 |  | 3.2 | 2.5
87-01 | p4:6 | ABS118 | 90 | 50 | A |  |  |  |  | NL(Na) | ABS118-90-50-A---NL(Na) |  | 2.1 |  | 3.3 |  | 9.2 | 10.4
87-01 | p4:6 | ABS118 | 90 | 10 | A |  |  |  |  | NL(Na) | ABS118-90-10-A---NL(Na) |  | 6.1 |  | 9.5 |  | 10
87-01 | p4:6 | ABS118 | 110 | 10 | A |  |  |  |  | NL(Na) | ABS118-110-10-A---NL(Na) | 8 | 9.6 |  | 16 |  | 21 | 20 |  |  | 24
87-01 | p4:12 | JSSA | 90 | 10 | A |  |  | ben | 2000 | NL(Na) | JSSA-90-10-A--ben2000-NL(Na)
87-01 | p4:14 | JSSA | 90 | 10 | D |  |  | ben | 133 | NL(Na) | JSSA-90-10-D--ben133-NL(Na)
88-02 | p57 | JSSA | 90 | 10 | A | mgn | 33 | ben | 133 | NL(Na) | JSSA-90-10-A-mgn33-ben133-NL(Na)
88-02 | p57 | JSSA | 90 | 1100 | A | mgn | 33 | ben | 133 | NL(Na) | JSSA-90-1100-A-mgn33-ben133-NL(Na)
87-01 | p4:22 | JSSA | 90 | 10 | A | mgn | 40 |  |  | NL(Na) | JSSA-90-10-A-mgn40--NL(Na) |  |  |  | 11 |  |  | 75 |  |  | 0 | 0 | 0 | 0 | 0 | 0 | 0 | 0 | 0 | 0 | 0 | 0 | 0 | 0 | 0 | 0 | 0 | 0 | 0 | 0 | 0
84-01/88-02 | p43/p40 | JSSA | 90 | 10 | A |  |  |  |  | NL(Na) | JSSA-90-10-A---NL(Na) | 4.2 | 6.2 | 7.5 | 10 |  | 13 | 19 |  |  | 45
| p43 | JSSA | 90 | 10 | C |  |  |  |  | NL(Na) | JSSA-90-10-C---NL(Na) | 0 | 0 | 0 | 10 |  | 17 | 50
88-02 | p40 | JSSA | 90 | 1100 | A |  |  |  |  | NL(Na) | JSSA-90-1100-A---NL(Na) |  | 0 |  | 0 |  | 1.46 | 1.46 |  |  | 1.63 | 0 | 0 | 0 | 0 | 0 | 0 | 0 | 0 | 0 | 0 | 0 | 0 | 0 | 0 | 0 | 0 | 0 | 0 | 0 | 0
88-02 | p40 | JSSA | 90 | 4000 | A |  |  |  |  | NL(Na) | JSSA-90-4000-A---NL(Na) | [5 empty] | 0.63
87-01 | p4:23 | SON68 | 90 | 10 | A | mgn | 40 |  |  | NL(Na) | SON68-90-10-A-mgn40--NL(Na) |  | 4 |  | 16 |  | 58 | 75 |  |  | 90 | 94 | 0 | 0 | 0 | 0 | 0 | 0 | 0 | 0 | 0 | 0 | 0 | 0 | 0 | 0 | 0 | 0 | 0 | 0 | 0
GLASS_new.xls | #6 | SON68 | 90 | 1200 | A |  |  |  |  | NL(Na) | SON68-90-1200-A---NL(Na) | [11 empty] | 0 | 0 | 0 | 0 | 0 | 0 | 0 | 0 | 0 | 0 | 0 | 0 | 0 | 0 | 0 | 0 | 0 | 0 | 0
GLASS_new.xls | #7 | SON68 | 90 | 1200 | A |  |  |  |  | NL(Na) | SON68-90-1200-A---NL(Na) | [11 empty] | 0 | 0 | 0 | 0 | 0 | 0 | 0 | 0 | 0 | 0 | 0 | 0 | 0 | 0 | 0 | 0 | 0 | 0 | 0
GLASS_new.xls | #8 | SON68 | 90 | 1200 | A |  |  |  |  | NL(Na) | SON68-90-1200-A---NL(Na) | [11 empty] | 0 | 0 | 0 | 0 | 0 | 0 | 0 | 0 | 0 | 0 | 0 | 0 | 0 | 0 | 0 | 0 | 0 | 0 | 0
GLASS_new.xls | #9 | SON68 | 90 | 1200 | A |  |  |  |  | NL(Na) | SON68-90-1200-A---NL(Na) | [11 empty] | 0 | 0 | 0 | 0 | 0 | 0 | 0 | 0 | 0 | 0 | 0 | 0 | 0 | 0 | 0 | 0 | 0 | 0 | 0
GLASS_new.xls | #10 | SON68 | 90 | 1200 | A |  |  |  |  | NL(Na) | SON68-90-1200-A---NL(Na) | [11 empty] | 0 | 0 | 0 | 0 | 0 | 0 | 0 | 0 | 0 | 0 | 0 | 0 | 0 | 0 | 0 | 0 | 0 | 0 | 0
87-01 | p4:24 | SON68 | 90 | 10 | A(pH9) | mgn | 40 |  |  | NL(Na) | SON68-90-10-A(pH9)-mgn40--NL(Na) |  | 9 |  | 16 |  | 21 | 32 |  |  | 0 | 0 | 0 | 0 | 0 | 0 | 0 | 0 | 0 | 0 | 0 | 0 | 0 | 0 | 0 | 0 | 0 | 0 | 0 | 0 | 0
87-01 | p4:24 | SON68 | 90 | 10 | A(pH9) | mgn | 4 |  |  | NL(Na) | SON68-90-10-A(pH9)-mgn4--NL(Na) |  | 1 |  | 11 |  | 7 | 3 |  |  | 0 | 0 | 0 | 0 | 0 | 0 | 0 | 0 | 0 | 0 | 0 | 0 | 0 | 0 | 0 | 0 | 0 | 0 | 0 | 0 | 0
87-01 | p4:24 | SON68 | 90 | 10 | A(pH9) | feoh | 40 |  |  | NL(Na) | SON68-90-10-A(pH9)-feoh40--NL(Na) |  | 9 |  | 28 |  | 79 | 148 |  |  | 0 | 0 | 0 | 0 | 0 | 0 | 0 | 0 | 0 | 0 | 0 | 0 | 0 | 0 | 0 | 0 | 0 | 0 | 0 | 0 | 0
87-01 | p4:24 | SON68 | 90 | 10 | A(pH9) | feoh | 4 |  |  | NL(Na) | SON68-90-10-A(pH9)-feoh4--NL(Na) |  | 0 |  | 1 |  | 0 | 1 |  |  | 0 | 0 | 0 | 0 | 0 | 0 | 0 | 0 | 0 | 0 | 0 | 0 | 0 | 0 | 0 | 0 | 0 | 0 | 0 | 0 | 0
88-02 | p65 | MW | 110 | 10 | A |  |  |  |  | NL(Na) | MW-110-10-A---NL(Na) |  | 31 |  | 64.4
88-02 | p65 | MW | 110 | 10 | A |  |  |  |  | NL(Na) | MW-110-10-A---NL(Na) |  | 27.49 |  | 56.1
88-02 | p64 | MW | 90 | 10 | A |  |  |  |  | NL(Na) | MW-90-10-A---NL(Na) |  | 8.76 |  | 31.25 |  | 81.15 | 82.65
88-02 | p64 | MW | 90 | 10 | A |  |  |  |  | NL(Na) | MW-90-10-A---NL(Na) |  | 5.655 |  | 27.49 |  | 63.66
88-02 | p63 | MW | 70 | 10 | A |  |  |  |  | NL(Na) | MW-70-10-A---NL(Na) |  | 0 |  | 5.79 |  | 3.565 |  |  |  | 0 | 0 | 0 | 0 | 0 | 0 | 0 | 0 | 0 | 0 | 0 | 0 | 0 | 0 | 0 | 0 | 0 | 0 | 0 | 0 | 0
88-02 | p63 | MW | 70 | 10 | A |  |  |  |  | NL(Na) | MW-70-10-A---NL(Na) |  | 0 |  | 6.86 |  | 0 |  |  |  | 0 | 0 | 0 | 0 | 0 | 0 | 0 | 0 | 0 | 0 | 0 | 0 | 0 | 0 | 0 | 0 | 0 | 0 | 0 | 0 | 0
88-02 | p67 | MW | 110 | 1320 | A |  |  |  |  | NL(Na) | MW-110-1320-A---NL(Na) |  | 6.04 |  | 5.995
88-02 | p66 | MW | 90 | 1320 | A |  |  |  |  | NL(Na) | MW-90-1320-A---NL(Na) |  | 3.7 |  | 5.45 |  | 6.675 | 6.375
88-02 | p66 | MW | 90 | 1320 | A |  |  |  |  | NL(Na) | MW-90-1320-A---NL(Na) |  | 3.14 |  | 5.055 | 4.945 | 5.32
88-02 | p65 | MW | 70 | 1320 | A |  |  |  |  | NL(Na) | MW-70-1320-A---NL(Na) |  | 0 |  | 2.81 |  | 2.83 |  |  |  | 0 | 0 | 0 | 0 | 0 | 0 | 0 | 0 | 0 | 0 | 0 | 0 | 0 | 0 | 0 | 0 | 0 | 0 | 0 | 0 | 0
87-01 | p4:19 | ABS118 | 90 | 10 | D |  |  | ben | 1.67 | WL | ABS118-90-10-D--ben1.67-WL |  | 13 |  | 24 |  | 30 | 31
87-01 | p4:19 | ABS118 | 90 | 10 | D |  |  | ben | 6.67 | WL | ABS118-90-10-D--ben6.67-WL |  | 10 |  | 30 |  | 32 | 37
87-01 | p4:19 | ABS118 | 90 | 10 | D |  |  | ben | 33.3 | WL | ABS118-90-10-D--ben33.3-WL |  | 7.1 |  | 16 |  | 28 | 30
87-01 | p4:19 | ABS118 | 90 | 10 | D |  |  | ben | 133 | WL | ABS118-90-10-D--ben133-WL |  | 3.6 |  | 5.3 |  | 7.4 | 9.5
88-02 | p4:19 | ABS118 | 90 | 1100 | A | mgn | 33 | ben | 133 | WL | ABS118-90-1100-A-mgn33-ben133-WL
87-01 | p4:19 | ABS118 | 90 | 10 | A | mgn | 0.04 |  |  | WL | ABS118-90-10-A-mgn0.04--WL | 0 | 0 | 0 | 5.5 |  | 5 | 7 |  |  | 9 | 10
87-01 | p4:19 | ABS118 | 90 | 10 | A | mgn | 0.4 |  |  | WL | ABS118-90-10-A-mgn0.4--WL | 0 | 4.5 | 0 | 5 |  | 6.5 | 7.5 |  |  | 8 | 11
87-01 | p4:19 | ABS118 | 90 | 10 | A | mgn* | 4 |  |  | WL | ABS118-90-10-A-mgn*4--WL | 0 | 0 | 0 | 4 |  | 6.5 | 7 |  |  | 0 | 0
87-01 | p4:19 | ABS118 | 90 | 10 | A | mgn | 4 |  |  | WL | ABS118-90-10-A-mgn4--WL | 0 | 4.5 | 0 | 11.5 |  | 12 | 13.5 |  |  |  | 20
87-01 | p4:19 | ABS118 | 90 | 10 | A | mgn* | 40 |  |  | WL | ABS118-90-10-A-mgn*40--WL | 0 | 0 | 0 | 7 |  | 9.5 | 11 |  |  | 0 | 0
87-01 | p4:19 | ABS118 | 90 | 10 | A | mgn | 40 |  |  | WL | ABS118-90-10-A-mgn40--WL | 0 | 3.5 | 0 | 26.75 |  | 54.5 | 63.5 |  |  | 86 | 194
88-02 | p55 | ABS118 | 90 | 1320 | A | mgn | 40 |  |  | WL | ABS118-90-1320-A-mgn40--WL
88-02 | p55 | ABS118 | 90 | 1050 | A | mgn | 320 |  |  | WL | ABS118-90-1050-A-mgn320--WL
87-01 | p56 | ABS118 | 90 | 10 | A(pH2.5) |  |  |  |  | WL | ABS118-90-10-A(pH2.5)---WL |  |  | 2.6 | 2.4
87-01 | p57 | ABS118 | 90 | 10 | A(pH5.6) |  |  |  |  | WL | ABS118-90-10-A(pH5.6)---WL |  |  | 5.75 | 5.55
87-01 | p58 | ABS118 | 90 | 10 | A(pH6.1) |  |  |  |  | WL | ABS118-90-10-A(pH6.1)---WL |  |  | 6.2 | 6
87-01 | p59 | ABS118 | 90 | 10 | A(pH8.2) |  |  |  |  | WL | ABS118-90-10-A(pH8.2)---WL |  |  | 8.35 | 7.95
87-01 | p60 | ABS118 | 90 | 10 | A(pH9 unbf.) |  |  |  |  | WL | ABS118-90-10-A(pH9 unbf.)---WL |  |  | 9 | 9.2
87-01 | p4:19 | ABS118 | 90 | 10 | A | feoh | 40 |  |  | WL | ABS118-90-10-A-feoh40--WL | 0 | 7.5 | 0 | 19.5 |  | 56 | 97.5 |  |  | 178 | 279
84-01/84-02 | p43/p47 | ABS118 | 90 | 10 | A |  |  |  |  | WL | ABS118-90-10-A---WL
84-02 | p47 | ABS118 | 90 | 10 | A |  |  |  |  | WL | ABS118-90-10-A---WL
88-02 | p38/p39 | ABS118 | 90 | 10 | A |  |  |  |  | WL | ABS118-90-10-A---WL
88-02 | p38/p39 | ABS118 | 90 | 50 | A |  |  |  |  | WL | ABS118-90-50-A---WL
88-02 | p38/p39 | ABS118 | 90 | 150 | A |  |  |  |  | WL | ABS118-90-150-A---WL
88-02 | p39 | ABS118 | 90 | 260 | A |  |  |  |  | WL | ABS118-90-260-A---WL
88-02 |  | ABS118 | 90 | 1100 | A |  |  |  |  | WL | ABS118-90-1100-A---WL | 0 |  | 0
88-02 | p38 | ABS118 | 70 | 1100 | A |  |  |  |  | WL | ABS118-70-1100-A---WL
88-02 | p38 | ABS118 | 50 | 1100 | A |  |  |  |  | WL | ABS118-50-1100-A---WL
87-01 | p4:6 | ABS118 | 40 | 260 | A |  |  |  |  | WL | ABS118-40-260-A---WL |  | 0.63 |  | 0.31 |  | 1.61 | 1.25 |  |  | 1.18
87-01 | p4:6 | ABS118 | 70 | 50 | A |  |  |  |  | WL | ABS118-70-50-A---WL |  | 2.1 |  | 1.3 |  | 2.3 | 4.7 |  |  | 5.1
87-01 | p4:6 | ABS118 | 90 | 260 | A |  |  |  |  | WL | ABS118-90-260-A---WL |  | 0.96 |  | 0.85 |  | 1.8 | 1.5
87-01 | p4:6 | ABS118 | 90 | 50 | A |  |  |  |  | WL | ABS118-90-50-A---WL |  | 2 |  | 1.9 |  | 4.3 | 4.9
87-01 | p4:6 | ABS118 | 90 | 10 | A |  |  |  |  | WL | ABS118-90-10-A---WL |  | 4.7 |  | 6.5 |  | 8.8
87-01 | p4:6 | ABS118 | 110 | 10 | A |  |  |  |  | WL | ABS118-110-10-A---WL | 5.8 | 6.6 |  | 10.9 |  | 12.6 | 11.7 |  |  | 13
87-01 | p4:12 | JSSA | 90 | 10 | A |  |  | ben | 2000 | WL | JSSA-90-10-A--ben2000-WL |  | 22 |  | 22 |  | 39 | 0.4
87-01 | p4:14 | JSSA | 90 | 10 | D |  |  | ben | 133 | WL | JSSA-90-10-D--ben133-WL |  | 4.8 |  | 17 |  | 27 | 65
87-01 | p4:17 | JSSA | 90 | 10 | A | mgn | 33 | ben | 133 | WL | JSSA-90-10-A-mgn33-ben133-WL |  | 6.5 |  | 32 |  | 74 | 197
88-02 | p57 | JSSA | 90 | 1100 | A | mgn | 33 | ben | 133 | WL | JSSA-90-1100-A-mgn33-ben133-WL
87-01 | p4:19 | JSSA | 90 | 10 | A | mgn | 40 |  |  | WL | JSSA-90-10-A-mgn40--WL | 0 | 7.5 | 0 | 9.5 |  | 21.5 | 37.5 |  |  | 0 | 0
84-01/88-02 | p4:19 | JSSA | 90 | 10 | A |  |  |  |  | WL | JSSA-90-10-A---WL | 3.4 | 4.6 | 5.8 | 6.9 |  | 8 | 10
84-01 | p4:20 | JSSA | 90 | 10 | C |  |  |  |  | WL | JSSA-90-10-C---WL | 2.2 | 2.1 | 3.4 | 6.7 |  | 7.5 | 12
88-02 |  | JSSA | 90 | 1100 | A |  |  |  |  | WL | JSSA-90-1100-A---WL | 0 |  | 0
88-02 | p4:19 | JSSA | 90 | 4000 | A |  |  |  |  | WL | JSSA-90-4000-A---WL
87-01 | p4:19 | SON68 | 90 | 10 | A | mgn | 40 |  |  | WL | SON68-90-10-A-mgn40--WL | 0 | 3 | 0 | 14.5 |  | 54.5 | 61.5 |  |  | 73 | 81
GLASS_new.xls | #6 | SON68 | 90 | 1200 | A |  |  |  |  | WL | SON68-90-1200-A---WL | 0
GLASS_new.xls | #7 | SON68 | 90 | 1200 | A |  |  |  |  | WL | SON68-90-1200-A---WL | 0
GLASS_new.xls | #8 | SON68 | 90 | 1200 | A |  |  |  |  | WL | SON68-90-1200-A---WL | 0
GLASS_new.xls | #9 | SON68 | 90 | 1200 | A |  |  |  |  | WL | SON68-90-1200-A---WL | 0
GLASS_new.xls | #10 | SON68 | 90 | 1200 | A |  |  |  |  | WL | SON68-90-1200-A---WL | 0
87-01 | p4:19 | SON68 | 90 | 10 | A(pH9) | mgn | 40 |  |  | WL | SON68-90-10-A(pH9)-mgn40--WL | 0 | 7.5 | 0 | 16 |  | 18 | 38.5 |  |  | 0 | 0
87-01 | p4:19 | SON68 | 90 | 10 | A(pH9) | mgn | 4 |  |  | WL | SON68-90-10-A(pH9)-mgn4--WL | 0 | 7 | 0 | 10.5 |  | 10.5 | 16 |  |  | 0 | 0
87-01 | p4:19 | SON68 | 90 | 10 | A(pH9) | feoh | 40 |  |  | WL | SON68-90-10-A(pH9)-feoh40--WL | 0 | 10 | 0 | 26.5 |  | 78 | 156.5 |  |  | 0 | 0
87-01 | p4:19 | SON68 | 90 | 10 | A(pH9) | feoh | 4 |  |  | WL | SON68-90-10-A(pH9)-feoh4--WL | 0 | 10.5 | 0 | 23.5 |  | 45.5 | 54.5 |  |  | 0 | 0
88-02 | p65 | MW | 110 | 10 | A |  |  |  |  | WL | MW-110-10-A---WL |  | 14.55 |  | 23.1
88-02 | p65 | MW | 110 | 10 | A |  |  |  |  | WL | MW-110-10-A---WL |  | 15.015 |  | 21.735
88-02 | p64 | MW | 90 | 10 | A |  |  |  |  | WL | MW-90-10-A---WL |  | 6.46 |  | 16.95 |  | 32.9 | 38.8
88-02 | p64 | MW | 90 | 10 | A |  |  |  |  | WL | MW-90-10-A---WL |  | 9.685 |  | 13.415 |  | 25.01
88-02 | p63 | MW | 70 | 10 | A |  |  |  |  | WL | MW-70-10-A---WL | 0 | 0 | 0 | 6.96 |  | 1.49 | 0 |  |  | 0 | 0
88-02 | p63 | MW | 70 | 10 | A |  |  |  |  | WL | MW-70-10-A---WL | 0 | 0 | 0 | 4.48 |  | 0 | 0 |  |  | 0 | 0
88-02 | p67 | MW | 110 | 1320 | A |  |  |  |  | WL | MW-110-1320-A---WL
88-02 | p66 | MW | 90 | 1320 | A |  |  |  |  | WL | MW-90-1320-A---WL |  | 1.175 |  | 0.56 |  | 2.015 | 2.73
88-02 | p66 | MW | 90 | 1320 | A |  |  |  |  | WL | MW-90-1320-A---WL |  | 0.985 |  | 1.355 | 1.39 | 0.75
88-02 | p65 | MW | 70 | 1320 | A |  |  |  |  | WL | MW-70-1320-A---WL | 0 | 1.38 | 0 | 1.375 |  | 4.34 | 0 |  |  | 0 | 0
GLASS_new.xls | #1 | MW | 90 | 1200 | A |  |  |  |  | WL | MW-90-1200-A---WL
GLASS_new.xls | #2 | MW | 90 | 1200 | A |  |  |  |  | WL | MW-90-1200-A---WL
GLASS_new.xls | #3 | MW | 90 | 1200 | A |  |  |  |  | WL | MW-90-1200-A---WL
GLASS_new.xls | #4 | MW | 90 | 1200 | A |  |  |  |  | WL | MW-90-1200-A---WL
GLASS_new.xls | #5 | MW | 90 | 1200 | A |  |  |  |  | WL | MW-90-1200-A---WL
87-01 | p4:19 | ABS118 | 90 | 10 | D |  |  | ben | 1.67 | pH | ABS118-90-10-D--ben1.67-pH |  | 9.15 |  | 9.65 |  | 10 | 9.95
87-01 | p4:19 | ABS118 | 90 | 10 | D |  |  | ben | 6.67 | pH | ABS118-90-10-D--ben6.67-pH |  | 8.65 |  | 9.3 |  | 9.65 | 9.65
87-01 | p4:19 | ABS118 | 90 | 10 | D |  |  | ben | 33.3 | pH | ABS118-90-10-D--ben33.3-pH |  | 8.3 |  | 8.85 |  | 9.3 | 9.3
87-01 | p4:19 | ABS118 | 90 | 10 | D |  |  | ben | 133 | pH | ABS118-90-10-D--ben133-pH
88-02 | p4:19 | ABS118 | 90 | 1100 | A | mgn | 33 | ben | 133 | pH | ABS118-90-1100-A-mgn33-ben133-pH |  |  |  | 8.5 |  | 8.6 | 8.4 |  | 8.6
87-01 | p4:19 | ABS118 | 90 | 10 | A | mgn | 0.04 |  |  | pH | ABS118-90-10-A-mgn0.04--pH | 0 | 0 |  | 6.3 |  | 7 | 7.25 |  |  | 8.8 | 8.3
87-01 | p4:19 | ABS118 | 90 | 10 | A | mgn | 0.4 |  |  | pH | ABS118-90-10-A-mgn0.4--pH | 0 | 8.75 |  | 6.35 |  | 6.2 | 7.2 |  |  | 9.1 | 8.7
87-01 | p4:19 | ABS118 | 90 | 10 | A | mgn* | 4 |  |  | pH | ABS118-90-10-A-mgn*4--pH | 0 | 0 |  | 6.75 |  | 7.2 | 8.35 |  |  | 0 | 0
87-01 | p4:19 | ABS118 | 90 | 10 | A | mgn | 4 |  |  | pH | ABS118-90-10-A-mgn4--pH | 0 | 8.2 |  | 6.45 |  | 6.3 | 8 |  |  | 9.4 | 9.5
87-01 | p4:19 | ABS118 | 90 | 10 | A | mgn* | 40 |  |  | pH | ABS118-90-10-A-mgn*40--pH | 0 | 0 |  | 8.45 |  | 8.45 | 8.8 |  |  | 0 | 0
87-01 | p4:19 | ABS118 | 90 | 10 | A | mgn | 40 |  |  | pH | ABS118-90-10-A-mgn40--pH | 0 | 4.9 |  | 5 |  | 4.8 | 4.9 |  |  | 6.2 | 5.9
88-02 | p55 | ABS118 | 90 | 1320 | A | mgn | 40 |  |  | pH | ABS118-90-1320-A-mgn40--pH |  |  |  | 9.45 |  | 9.45 | 9.5 | 9.45
88-02 | p55 | ABS118 | 90 | 1050 | A | mgn | 320 |  |  | pH | ABS118-90-1050-A-mgn320--pH |  |  |  | 8.15 | 8.65
87-01 | p4:11 | ABS118 | 90 | 10 | A(pH2.5) | 0 | 0 |  |  | pH | ABS118-90-10-A(pH2.5)-00--pH |  |  | 2.6 | 2.4
87-01 | p4:11 | ABS118 | 90 | 10 | A(pH5.6) | 0 | 0 |  |  | pH | ABS118-90-10-A(pH5.6)-00--pH |  |  | 5.75 | 5.55
87-01 | p4:11 | ABS118 | 90 | 10 | A(pH6.1) | 0 | 0 |  |  | pH | ABS118-90-10-A(pH6.1)-00--pH |  |  | 6.2 | 6
87-01 | p4:11 | ABS118 | 90 | 10 | A(pH8.2) |  |  |  |  | pH | ABS118-90-10-A(pH8.2)---pH |  |  | 8.35 | 7.95
87-01 | p4:11 | ABS118 | 90 | 10 | A(pH9 unbf.) |  |  |  |  | pH | ABS118-90-10-A(pH9 unbf.)---pH |  |  | 9 | 9.2
87-01 | p4:19 | ABS118 | 90 | 10 | A | feoh | 40 |  |  | pH | ABS118-90-10-A-feoh40--pH | 0 | 7.3 |  | 7.7 |  | 7.65 | 7.95 |  |  | 9.3 | 8.8
84-01/84-02 | p43/p47 | ABS118 | 90 | 10 | A |  |  |  |  | pH | ABS118-90-10-A---pH |  |  |  | 8
84-02 | p47 | ABS118 | 90 | 10 | A |  |  |  |  | pH | ABS118-90-10-A---pH |  |  |  | 9.1
88-02 | p38/p39 | ABS118 | 90 | 10 | A |  |  |  |  | pH | ABS118-90-10-A---pH |  | 9.4 |  | 9.2 |  | 9
88-02 | p38/p39 | ABS118 | 90 | 50 | A |  |  |  |  | pH | ABS118-90-50-A---pH | [5 empty] | 9.1 | 9
88-02 | p38/p39 | ABS118 | 90 | 150 | A |  |  |  |  | pH | ABS118-90-150-A---pH |  |  |  | 8.9 |  | 8.9 | 8.6 | 8.8 |  | 8.8
88-02 | p39 | ABS118 | 90 | 260 | A |  |  |  |  | pH | ABS118-90-260-A---pH | [5 empty] | 8.9 | 8.7
88-02 | p39 | ABS118 | 90 | 1100 | A |  |  |  |  | pH | ABS118-90-1100-A---pH | 0 |  |  | 9.2 |  | 9.2 | 8.8 |  |  | 8.8 | 0
88-02 | p38 | ABS118 | 70 | 1100 | A |  |  |  |  | pH | ABS118-70-1100-A---pH |  |  |  | 9.4 |  | 9.3 | 9.1 |  |  | 9
88-02 | p38 | ABS118 | 50 | 1100 | A |  |  |  |  | pH | ABS118-50-1100-A---pH |  |  |  | 9 |  | 9.1 | 9.3 |  |  | 9.3
87-01 | p4:6 | ABS118 | 40 | 260 | A |  |  |  |  | pH | ABS118-40-260-A---pH |  | 7.2 |  | 7.5 |  | 7.3 | 6.9 |  |  | 7.3
87-01 | p4:6 | ABS118 | 70 | 50 | A |  |  |  |  | pH | ABS118-70-50-A---pH |  | 8.2 |  | 8.1 |  | 8.8 | 8.8 |  |  | 9
87-01 | p4:6 | ABS118 | 90 | 260 | A |  |  |  |  | pH | ABS118-90-260-A---pH |  |  |  | 8.9 |  | 8.9 | 8.7
87-01 | p4:6 | ABS118 | 90 | 50 | A |  |  |  |  | pH | ABS118-90-50-A---pH |  |  |  | 7 |  | 9.1 | 9
87-01 | p4:6 | ABS118 | 90 | 10 | A |  |  |  |  | pH | ABS118-90-10-A---pH |  | 9.4 |  | 9.2 |  | 9
87-01 | p4:6 | ABS118 | 110 | 10 | A |  |  |  |  | pH | ABS118-110-10-A---pH |  | 9.3 |  | 8.6 |  | 8.8 |  |  |  | 8.5
87-01 | p4:12 | JSSA | 90 | 10 | A |  |  | ben | 2000 | pH | JSSA-90-10-A--ben2000-pH
87-01 | AppS3,p22 | JSSA | 90 | 10 | D |  |  | ben | 133 | pH | JSSA-90-10-D--ben133-pH |  | 8.4 |  | 8.3 |  | 8 | 7.9
88-02 | p57 | JSSA | 90 | 10 | A | mgn | 33 | ben | 133 | pH | JSSA-90-10-A-mgn33-ben133-pH |  | 7 |  | 7.2 |  | 7.2 | 7.6
88-02 | p57 | JSSA | 90 | 1100 | A | mgn | 33 | ben | 133 | pH | JSSA-90-1100-A-mgn33-ben133-pH | [5 empty] | 8.3 | 8.2 |  |  | 8.4
87-01 | p4:19 | JSSA | 90 | 10 | A | mgn | 40 |  |  | pH | JSSA-90-10-A-mgn40--pH | 0 | 5.25 | 0 | 4.9 |  | 6.55 | 8.45 |  |  | 0 | 0
84-01/88-02 | p4:19/p40 | JSSA | 90 | 10 | A |  |  |  |  | pH | JSSA-90-10-A---pH | 8.4 | 8.6 | 9.2 | 8.9 |  | 9 | 8.6 |  |  | 8.9
84-01 | p4:20 | JSSA | 90 | 10 | C |  |  |  |  | pH | JSSA-90-10-C---pH | 8.4 | 8.8 | 8.7 | 8.3 |  | 9.2 | 9
88-02 | p40 | JSSA | 90 | 1100 | A |  |  |  |  | pH | JSSA-90-1100-A---pH | 0 | 0 | 0 | 0 |  | 9.7 | 10 |  |  | 10 | 0
88-02 | p40 | JSSA | 90 | 4000 | A |  |  |  |  | pH | JSSA-90-4000-A---pH | [5 empty] | 9.9
87-01 | p4:19 | SON68 | 90 | 10 | A | mgn | 40 |  |  | pH | SON68-90-10-A-mgn40--pH | 0 | 5 | 0 | 4.8 |  | 4.75 | 5.2 |  |  | 6.8 | 7.1
GLASS_new.xls |  | SON68 | 90 | 1200 | A |  |  |  |  | pH | SON68-90-1200-A---pH |  | 9.6 | 9.6 | 9.6 |  | 9.6 | 9.6 |  |  | 9.6 | 9.6
GLASS_new.xls |  | SON68 | 90 | 1200 | A |  |  |  |  | pH | SON68-90-1200-A---pH | 0 | 9.6 | 9.6 | 9.6 |  | 9.6 | 9.6 |  |  | 9.6 | 9.6
GLASS_new.xls |  | SON68 | 90 | 1200 | A |  |  |  |  | pH | SON68-90-1200-A---pH | 0 | 9.6 | 9.6 | 9.6 |  | 9.6 | 9.6 |  |  | 9.6 | 9.6
GLASS_new.xls |  | SON68 | 90 | 1200 | A |  |  |  |  | pH | SON68-90-1200-A---pH | 0 | 9.6 | 9.6 | 9.6 |  | 9.6 | 9.6 |  |  | 9.6 | 9.6
GLASS_new.xls |  | SON68 | 90 | 1200 | A |  |  |  |  | pH | SON68-90-1200-A---pH | 0 | 9.6 | 9.6 | 9.6 |  | 9.6 | 9.6 |  |  | 9.6 | 9.6
87-01 | p4:19 | SON68 | 90 | 10 | A(pH9) | mgn | 40 |  |  | pH | SON68-90-10-A(pH9)-mgn40--pH | 0 | 9.1 | 0 | 8.95 |  | 9.3 | 9.05 |  |  | 0 | 0
87-01 | p4:19 | SON68 | 90 | 10 | A(pH9) | mgn | 4 |  |  | pH | SON68-90-10-A(pH9)-mgn4--pH | 0 | 9.1 | 0 | 9.1 |  | 9.7 | 9.3 |  |  | 0 | 0
87-01 | p4:19 | SON68 | 90 | 10 | A(pH9) | feoh | 40 |  |  | pH | SON68-90-10-A(pH9)-feoh40--pH | 0 | 8.6 | 0 | 8.3 |  | 8.95 | 8.45 |  |  | 0 | 0
87-01 | p4:19 | SON68 | 90 | 10 | A(pH9) | feoh | 4 |  |  | pH | SON68-90-10-A(pH9)-feoh4--pH | 0 | 9.1 | 0 | 9.05 |  | 9.5 | 9.2 |  |  | 0 | 0
88-02 | p65 | MW | 110 | 10 | A |  |  |  |  | pH | MW-110-10-A---pH |  | 9.25 |  | 9.2
88-02 | p65 | MW | 110 | 10 | A |  |  |  |  | pH | MW-110-10-A---pH |  | 9.5 |  | 9.5
88-02 | p64 | MW | 90 | 10 | A |  |  |  |  | pH | MW-90-10-A---pH |  | 9.5 |  | 9.35 |  | 9.4 | 8.85
88-02 | p64 | MW | 90 | 10 | A |  |  |  |  | pH | MW-90-10-A---pH |  | 9.05 |  | 9.35 |  | 9.55
88-02 | p63 | MW | 70 | 10 | A |  |  |  |  | pH | MW-70-10-A---pH | 0 | 0 | 0 | 8.8 |  | 8.05 | 0 |  |  | 0 | 0
88-02 | p63 | MW | 70 | 10 | A |  |  |  |  | pH | MW-70-10-A---pH | 0 | 0 | 0 | 9 |  | 0 | 0 |  |  | 0 | 0
88-02 | p67 | MW | 110 | 1320 | A |  |  |  |  | pH | MW-110-1320-A---pH |  | 9.4 |  | 9.35
88-02 | p66 | MW | 90 | 1320 | A |  |  |  |  | pH | MW-90-1320-A---pH |  | 9.65 |  | 9.4 |  | 8.95 | 8.9
88-02 | p66 | MW | 90 | 1320 | A |  |  |  |  | pH | MW-90-1320-A---pH |  | 9.8 |  | 9.7 | 9.8 | 9.7
88-02 | p65 | MW | 70 | 1320 | A |  |  |  |  | pH | MW-70-1320-A---pH | 0 | 0 | 0 | 8.95 |  | 9.45 | 0 |  |  | 0 | 0
GLASS_new.xls | #1 | MW | 90 | 1200 | A |  |  |  |  | pH | MW-90-1200-A---pH |  |  |  | 9.6 |  | 9.6 |  |  |  | 9.6 | 9.6
GLASS_new.xls | #2 | MW | 90 | 1200 | A |  |  |  |  | pH | MW-90-1200-A---pH |  |  |  | 9.6 |  | 9.6 |  |  |  | 9.6 | 9.6
GLASS_new.xls | #3 | MW | 90 | 1200 | A |  |  |  |  | pH | MW-90-1200-A---pH |  |  |  | 9.6 |  | 9.6 |  |  |  | 9.6 | 9.6
GLASS_new.xls | #4 | MW | 90 | 1200 | A |  |  |  |  | pH | MW-90-1200-A---pH |  |  |  | 9.6 |  | 9.6 |  |  |  | 9.6 | 9.6
GLASS_new.xls | #5 | MW | 90 | 1200 | A |  |  |  |  | pH | MW-90-1200-A---pH |  |  |  | 9.6 |  | 9.6 |  |  |  | 9.6 | 9.6
87-01 | p4:14 | ABS118 | 90 | 10 | D |  |  | ben | 1.67 | NL(Si) | ABS118-90-10-D--ben1.67-NL(Si)
87-01 | p4:14 | ABS118 | 90 | 10 | D |  |  | ben | 6.67 | NL(Si) | ABS118-90-10-D--ben6.67-NL(Si)
87-01 | p4:14 | ABS118 | 90 | 10 | D |  |  | ben | 33.3 | NL(Si) | ABS118-90-10-D--ben33.3-NL(Si)
87-01 | p4:14 | ABS118 | 90 | 10 | D |  |  | ben | 133 | NL(Si) | ABS118-90-10-D--ben133-NL(Si)
88-02 | p57 | ABS118 | 90 | 1100 | A | mgn | 33 | ben | 133 | NL(Si) | ABS118-90-1100-A-mgn33-ben133-NL(Si) |  |  |  | 0.1838799 |  | 0.200985 | 0.1796036 |  | 0.171051
87-01 | p4:25 | ABS118 | 90 | 10 | A | mgn | 0.04 |  |  | NL(Si) | ABS118-90-10-A-mgn0.04--NL(Si) |  |  |  | 3.998318 |  | 5.409489 | 7.526245 |  |  | 13.17093 | 12.23015
87-01 | p4:25 | ABS118 | 90 | 10 | A | mgn | 0.4 |  |  | NL(Si) | ABS118-90-10-A-mgn0.4--NL(Si) |  | 4.233513 |  | 4.468708 |  | 5.409489 | 7.761441 |  |  | 11.75976 | 12.23015
87-01 | p4:25 | ABS118 | 90 | 10 | A | mgn* | 4 |  |  | NL(Si) | ABS118-90-10-A-mgn*4--NL(Si) |  | 5.644684 |  | 9.407807 |  | 12.93573 | 11.99495
87-01 | p4:25 | ABS118 | 90 | 10 | A | mgn | 4 |  |  | NL(Si) | ABS118-90-10-A-mgn4--NL(Si) |  | 3.057537 |  | 8.231831 |  | 8.231831 | 11.75976 |  |  | 20.22678 | 12.23015
87-01 | p4:25 | ABS118 | 90 | 10 | A | mgn* | 40 |  |  | NL(Si) | ABS118-90-10-A-mgn*40--NL(Si) |  | 2.587147 |  | 7.055855 |  | 12.70054 | 14.8173
87-01 | p4:25 | ABS118 | 90 | 10 | A | mgn | 40 |  |  | NL(Si) | ABS118-90-10-A-mgn40--NL(Si) |  | 1.411171 |  | 23.75471 |  | 29.86979 | 25.16588 |  |  | 35.74967 | 32.45693
88-02 | p55 | ABS118 | 90 | 1320 | A | mgn | 40 |  |  | NL(Si) | ABS118-90-1320-A-mgn40--NL(Si) |  |  |  | 0.2298498 |  | 0.2227227 | 0.2298498 | 0.2922122
88-02 | p56 | ABS118 | 90 | 1050 | A | mgn | 320 |  |  | NL(Si) | ABS118-90-1050-A-mgn320--NL(Si) |  |  |  | 0.03651125 | 0.0387512
87-01 | p4:11 | ABS118 | 90 | 10 | A(pH2.5) |  |  |  |  | NL(Si) | ABS118-90-10-A(pH2.5)---NL(Si) |  |  | 55 | 64
87-01 | p4:11 | ABS118 | 90 | 10 | A(pH5.6) |  |  |  |  | NL(Si) | ABS118-90-10-A(pH5.6)---NL(Si) |  |  | 0.45 | 0.45
87-01 | p4:11 | ABS118 | 90 | 10 | A(pH6.1) |  |  |  |  | NL(Si) | ABS118-90-10-A(pH6.1)---NL(Si) |  |  | 0.6 | 0.7
87-01 | p4:11 | ABS118 | 90 | 10 | A(pH8.2) |  |  |  |  | NL(Si) | ABS118-90-10-A(pH8.2)---NL(Si) |  |  | 4 | 8.3
87-01 | p4:11 | ABS118 | 90 | 10 | A(pH9 unbf.) |  |  |  |  | NL(Si) | ABS118-90-10-A(pH9 unbf.)---NL(Si) |  |  | 6.6 | 7.6
87-01 | p4:23 | ABS118 | 90 | 10 | A | feoh | 40 |  |  | NL(Si) | ABS118-90-10-A-feoh40--NL(Si) |  | 1.411171 |  | 26.81225 |  | 0.2351952 | 0 | 0 |  |  | 1.411171
84-01/84-02 | p43/p47 | ABS118 | 90 | 10 | A |  |  |  | STU | NL(Si) | ABS118-90-10-A--STU-NL(Si) |  |  |  | 6.1
84-02 | p47 | ABS118 | 90 | 10 | A |  |  |  | EIR | NL(Si) | ABS118-90-10-A--EIR-NL(Si) |  |  |  | 6.31
88-02 | p38/p39 | ABS118 | 90 | 10 | A |  |  |  |  | NL(Si) | ABS118-90-10-A---NL(Si) |  | 5 |  | 7.6 |  | 8
88-02 | p38/p39 | ABS118 | 90 | 50 | A |  |  |  |  | NL(Si) | ABS118-90-50-A---NL(Si) | [5 empty] | 4.2 | 4.1
88-02 | p38/p39 | ABS118 | 90 | 150 | A |  |  |  |  | NL(Si) | ABS118-90-150-A---NL(Si) |  |  |  | 0.84 |  | 0.83 | 0.91 | 1.06
88-02 | p39 | ABS118 | 90 | 260 | A |  |  |  |  | NL(Si) | ABS118-90-260-A---NL(Si) | [5 empty] | 0.95 | 0.84
88-02 | p39 | ABS118 | 90 | 1100 | A |  |  |  |  | NL(Si) | ABS118-90-1100-A---NL(Si) |  |  |  | 0.2 |  | 0.26 | 0.23 |  |  | 0.3
88-02 | p38 | ABS118 | 70 | 1100 | A |  |  |  |  | NL(Si) | ABS118-70-1100-A---NL(Si) |  |  |  | 0.24 |  | 0.25 | 0.23 |  |  | 0.25
88-02 | p38 | ABS118 | 50 | 1100 | A |  |  |  |  | NL(Si) | ABS118-50-1100-A---NL(Si) |  |  |  | 0.11 |  | 0.16 | 0.17 |  |  | 0.18
87-01 | p4:6 | ABS118 | 40 | 260 | A |  |  |  |  | NL(Si) | ABS118-40-260-A---NL(Si) |  | 0.84 |  | 0.34 |  | 0.06 | 0.27 |  |  | 0.38
87-01 | p4:6 | ABS118 | 70 | 50 | A |  |  |  |  | NL(Si) | ABS118-70-50-A---NL(Si) |  | 0.75 |  | 2.1 |  | 2.7 | 4 |  |  | 4.8
87-01 | p4:6 | ABS118 | 90 | 260 | A |  |  |  |  | NL(Si) | ABS118-90-260-A---NL(Si) |  | 0.78 |  | 1.25 |  | 0.95 | 0.84
87-01 | p4:6 | ABS118 | 90 | 50 | A |  |  |  |  | NL(Si) | ABS118-90-50-A---NL(Si) |  | 1.45 |  | 2 |  | 4.2 | 4.1
87-01 | p4:6 | ABS118 | 90 | 10 | A |  |  |  |  | NL(Si) | ABS118-90-10-A---NL(Si) |  | 5 |  | 7.6 |  | 8
87-01 | p4:6 | ABS118 | 110 | 10 | A |  |  |  |  | NL(Si) | ABS118-110-10-A---NL(Si) | 6.1 | 7.5 |  | 11.5 |  | 13.5 | 13.5 |  |  | 18
87-01 | p4:12 | JSSA | 90 | 10 | A |  |  | ben | 2000 | NL(Si) | JSSA-90-10-A--ben2000-NL(Si)
87-01 | p4:14 | JSSA | 90 | 10 | D |  |  | ben | 133 | NL(Si) | JSSA-90-10-D--ben133-NL(Si)
88-02 | p57 | JSSA | 90 | 10 | A | mgn | 33 | ben | 133 | NL(Si) | JSSA-90-10-A-mgn33-ben133-NL(Si) |  | 3.129347 |  | 4.409534 |  | 12.80187 | 9.245797
88-02 | p57 | JSSA | 90 | 1100 | A | mgn | 33 | ben | 133 | NL(Si) | JSSA-90-1100-A-mgn33-ben133-NL(Si) | [5 empty] | 0.206899 | 0.1810366 |  |  | 0.1810366
87-01 | p4:25 | JSSA | 90 | 10 | A | mgn | 40 |  |  | NL(Si) | JSSA-90-10-A-mgn40--NL(Si) |  | 2.370717 |  | 3.793148 |  | 13.27602 | 22.28474
84-01/88-02 | p43/p40 | JSSA | 90 | 10 | A |  |  |  |  | NL(Si) | JSSA-90-10-A---NL(Si) | 3.6 | 4.3 | 7.3 | 8.8 |  | 10 | 14 |  |  | 21
84-01 | p43 | JSSA | 90 | 10 | C |  |  |  |  | NL(Si) | JSSA-90-10-C---NL(Si) | 0 | 1 | 4.6 | 6.8 |  | 9.8 | 14.4
88-02 | p40 | JSSA | 90 | 1100 | A |  |  |  |  | NL(Si) | JSSA-90-1100-A---NL(Si) | [5 empty] | 0.34 | 0.42 |  |  | 0.36
88-02 | p40 | JSSA | 90 | 4000 | A |  |  |  |  | NL(Si) | JSSA-90-4000-A---NL(Si) | [5 empty] | 0.11
87-01 | p4:23 | SON68 | 90 | 10 | A | mgn | 40 |  |  | NL(Si) | SON68-90-10-A-mgn40--NL(Si) |  | 0.4703903 |  | 11.05417 |  | 28.69381 | 27.98822
GLASS_new.xls | #6 | SON68 | 90 | 1200 | A |  |  |  |  | NL(Si) | SON68-90-1200-A---NL(Si) |  |  |  | 0.3485915 |  | 0.3762911 |  |  |  | 0.4054121 | 0.3429708
GLASS_new.xls | #7 | SON68 | 90 | 1200 | A |  |  |  |  | NL(Si) | SON68-90-1200-A---NL(Si) |  |  |  | 0.3415493 |  | 0.3696335 |  |  |  | 0.39762 | 0.3351787
GLASS_new.xls | #8 | SON68 | 90 | 1200 | A |  |  |  |  | NL(Si) | SON68-90-1200-A---NL(Si) |  |  |  | 0.3435055 |  | 0.376591 |  |  |  | 0.4015519 | 0.3405973
GLASS_new.xls | #9 | SON68 | 90 | 1200 | A |  |  |  |  | NL(Si) | SON68-90-1200-A---NL(Si) |  |  |  | 0.3376369 |  | 0.3641823 |  |  |  | 0.3974635 | 0.3394823
GLASS_new.xls | #10 | SON68 | 90 | 1200 | A |  |  |  |  | NL(Si) | SON68-90-1200-A---NL(Si) |  |  |  | 0.3380282 |  | 0.3645736 |  |  |  | 0.3936946 | 0.3331116
87-01 | p4:25 | SON68 | 90 | 10 | A(pH9) | mgn | 40 |  |  | NL(Si) | SON68-90-10-A(pH9)-mgn40--NL(Si) |  | 2.587147 |  | 7.055855 |  | 12.70054 | 14.8173
87-01 | p4:25 | SON68 | 90 | 10 | A(pH9) | mgn | 4 |  |  | NL(Si) | SON68-90-10-A(pH9)-mgn4--NL(Si) |  | 5.644684 |  | 9.407807 |  | 12.93573 | 11.99495
87-01 | p4:25 | SON68 | 90 | 10 | A(pH9) | feoh | 40 |  |  | NL(Si) | SON68-90-10-A(pH9)-feoh40--NL(Si) |  | 0.4703903 |  | 0.4703903 |  | 1.881561 | 1.881561
87-01 | p4:25 | SON68 | 90 | 10 | A(pH9) | feoh | 4 |  |  | NL(Si) | SON68-90-10-A(pH9)-feoh4--NL(Si) |  | 0.9407807 |  | 1.646366 |  | 5.174294 | 6.585465
88-02 | p65 | MW | 110 | 10 | A |  |  |  | EIR | NL(Si) | MW-110-10-A--EIR-NL(Si) |  | 18.5 |  | 22.25
88-02 | p65 | MW | 110 | 10 | A |  |  |  | BNFL | NL(Si) | MW-110-10-A--BNFL-NL(Si) |  | 15.82 |  | 19.9
88-02 | p64 | MW | 90 | 10 | A |  |  |  | EIR | NL(Si) | MW-90-10-A--EIR-NL(Si) |  | 6.6 |  | 16.1 |  | 26.45 | 25.9
88-02 | p64 | MW | 90 | 10 | A |  |  |  | BNFL | NL(Si) | MW-90-10-A--BNFL-NL(Si) |  | 4.925 |  | 16.135 |  | 21.9
88-02 | p63 | MW | 70 | 10 | A |  |  |  | EIR | NL(Si) | MW-70-10-A--EIR-NL(Si) |  |  |  | 4.915 |  | 2.01
88-02 | p63 | MW | 70 | 10 | A |  |  |  | BNFL | NL(Si) | MW-70-10-A--BNFL-NL(Si) |  |  |  | 5.255
88-02 | p67 | MW | 110 | 1320 | A |  |  |  |  | NL(Si) | MW-110-1320-A---NL(Si) |  | 0.545 |  | 0.485
88-02 | p66 | MW | 90 | 1320 | A |  |  |  | EIR | NL(Si) | MW-90-1320-A--EIR-NL(Si) |  | 0.37 |  | 0.37 |  | 0.38 | 0.37
88-02 | p66 | MW | 90 | 1320 | A |  |  |  | BNFL | NL(Si) | MW-90-1320-A--BNFL-NL(Si) |  | 0.45 |  | 0.5 | 0.435 | 0.45
88-02 | p65 | MW | 70 | 1320 | A |  |  |  |  | NL(Si) | MW-70-1320-A---NL(Si) |  |  |  | 0.375 |  | 0.205
GLASS_new.xls | #1 | MW | 90 | 1200 | A |  |  |  |  | NL(Si) | MW-90-1200-A---NL(Si) |  |  |  | 0.6134259 |  | 0.539605 |  |  |  | 0.6055509 | 0.4944545
GLASS_new.xls | #2 | MW | 90 | 1200 | A |  |  |  |  | NL(Si) | MW-90-1200-A---NL(Si) |  |  |  | 0.6018519 |  | 0.5497429 |  |  |  | 0.6112924 | 0.5090838
GLASS_new.xls | #3 | MW | 90 | 1200 | A |  |  |  |  | NL(Si) | MW-90-1200-A---NL(Si) |  |  |  | 0.5748457 |  | 0.5444488 |  |  |  | 0.5972055 | 0.490553
GLASS_new.xls | #4 | MW | 90 | 1200 | A |  |  |  |  | NL(Si) | MW-90-1200-A---NL(Si) |  |  |  | 0.3391204 |  | 0.5479903 |  |  |  | 0.6139362 | 0.5072837
GLASS_new.xls | #5 | MW | 90 | 1200 | A |  |  |  |  | NL(Si) | MW-90-1200-A---NL(Si) |  |  |  | 0.6018519 |  | 0.5540853 |  |  |  | 0.6112385 | 0.4868106
87-01 | p4:23 | ABS118 | 90 | 10 | A | feoh | 40 |  |  | C(Si) | ABS118-90-10-A-feoh40--C(Si) |  | 0.0001068167 |  | 0.002029517 |  | 1.780278e-05 | 0 | 0 |  |  | 0.0001068167
84-01/84-02 | p43/p47 | ABS118 | 90 | 10 | A |  |  |  | STU | C(Si) | ABS118-90-10-A--STU-C(Si) |  |  |  | 0.0004617313
84-02 | p47 | ABS118 | 90 | 10 | A |  |  |  | EIR | C(Si) | ABS118-90-10-A--EIR-C(Si) |  |  |  | 0.0004776269
88-02 | p38/p39 | ABS118 | 90 | 10 | A |  |  |  |  | C(Si) | ABS118-90-10-A---C(Si) |  | 0.0003784683 |  | 0.0005752717 |  | 0.0006055492
88-02 | p38/p39 | ABS118 | 90 | 50 | A |  |  |  |  | C(Si) | ABS118-90-50-A---C(Si) | [5 empty] | 0.001589567 | 0.0001459828
88-02 | p38/p39 | ABS118 | 90 | 150 | A |  |  |  |  | C(Si) | ABS118-90-150-A---C(Si) |  |  |  | 0.00095374 |  | 0.0009423859 | 0.001033218 | 0.001203529
88-02 | p39 | ABS118 | 90 | 260 | A |  |  |  |  | C(Si) | ABS118-90-260-A---C(Si) | [5 empty] | 0.001869633 | 0.001653149
88-02 | p39 | ABS118 | 90 | 1100 | A |  |  |  |  | C(Si) | ABS118-90-1100-A---C(Si) |  |  |  | 0.00166526 |  | 0.002164838 | 0.001915049 |  |  | 0.00249789
88-02 | p38 | ABS118 | 70 | 1100 | A |  |  |  |  | C(Si) | ABS118-70-1100-A---C(Si) |  |  |  | 0.001998312 |  | 0.002081575 | 0.001915049 |  |  | 0.002081575
88-02 | p38 | ABS118 | 50 | 1100 | A |  |  |  |  | C(Si) | ABS118-50-1100-A---C(Si) |  |  |  | 0.0009158932 |  | 0.001332208 | 0.001415471 |  |  | 0.001498734
87-01 | p4:6 | ABS118 | 40 | 260 | A |  |  |  |  | C(Si) | ABS118-40-260-A---C(Si) |  | 0.001653149 |  | 0.0006691319 |  | 0.0001180821 | 0.0005313694 |  |  | 0.0007478533
87-01 | p4:6 | ABS118 | 70 | 50 | A |  |  |  |  | C(Si) | ABS118-70-50-A---C(Si) |  | 0.0002838512 |  | 0.0007947833 |  | 0.001021864 | 0.001513873 |  |  | 0.0001709067
87-01 | p4:6 | ABS118 | 90 | 260 | A |  |  |  |  | C(Si) | ABS118-90-260-A---C(Si) |  | 0.001535067 |  | 0.002460044 |  | 0.001869633 | 0.001653149
87-01 | p4:6 | ABS118 | 90 | 50 | A |  |  |  |  | C(Si) | ABS118-90-50-A---C(Si) |  | 0.000548779 |  | 0.0007569365 |  | 0.001589567 | 0.00155172
87-01 | p4:6 | ABS118 | 90 | 10 | A |  |  |  |  | C(Si) | ABS118-90-10-A---C(Si) |  | 0.0003784683 |  | 0.0005752717 |  | 0.0006055492
87-01 | p4:6 | ABS118 | 110 | 10 | A |  |  |  |  | C(Si) | ABS118-110-10-A---C(Si) | 0.0004617313 | 0.0005677024 |  | 0.000870477 |  | 0.001021864 | 0.001021864 |  |  | 0.001362486
87-01 | p4:12 | JSSA | 90 | 10 | A |  |  | ben | 2000 | C(Si) | JSSA-90-10-A--ben2000-C(Si)
87-01 | p4:14 | JSSA | 90 | 10 | D |  |  | ben | 133 | C(Si) | JSSA-90-10-D--ben133-C(Si)
88-02 | p57 | JSSA | 90 | 10 | A | mgn | 33 | ben | 133 | C(Si) | JSSA-90-10-A-mgn33-ben133-C(Si) |  | 0.0002349967 |  | 0.0003311317 |  | 0.0009613502 | 0.0006943085
88-02 | p57 | JSSA | 90 | 1100 | A | mgn | 33 | ben | 133 | C(Si) | JSSA-90-1100-A-mgn33-ben133-C(Si) | [5 empty] | 0.001709067 | 0.001495434 |  |  | 0.001495434
87-01 | p4:25 | JSSA | 90 | 10 | A | mgn | 40 |  |  | C(Si) | JSSA-90-10-A-mgn40--C(Si) |  | 0.0001780278 |  | 0.0002848445 |  | 0.0009969557 | 0.001673461
84-01/88-02 | p43/p40 | JSSA | 90 | 10 | A |  |  |  |  | C(Si) | JSSA-90-10-A---C(Si) | 0.0002703402 | 0.0003229063 | 0.0005481898 | 0.0006608315 |  | 0.0007509449 | 0.001051323 |  |  | 0.001576984
84-01 | p43 | JSSA | 90 | 10 | C |  |  |  |  | C(Si) | JSSA-90-10-C---C(Si) | 0 | 7.509449e-05 | 0.0003454347 | 0.0005106425 |  | 0.000735926 | 0.001081361
88-02 | p40 | JSSA | 90 | 1100 | A |  |  |  |  | C(Si) | JSSA-90-1100-A---C(Si) | [5 empty] | 0.002808534 | 0.003469366 |  |  | 0.002973742
88-02 | p40 | JSSA | 90 | 4000 | A |  |  |  |  | C(Si) | JSSA-90-4000-A---C(Si) | [5 empty] | 0.003304158
87-01 | p4:23 | SON68 | 90 | 10 | A | mgn | 40 |  |  | C(Si) | SON68-90-10-A-mgn40--C(Si) |  | 3.560556e-05 |  | 0.0008367307 |  | 0.002171939 | 0.002118531
GLASS_new.xls | #6 | SON68 | 90 | 1200 | A |  |  |  |  | C(Si) | SON68-90-1200-A---C(Si) |  |  |  | 0.003172456 |  | 0.003428816 |  |  |  | 0.003702978 | 0.003104805
GLASS_new.xls | #7 | SON68 | 90 | 1200 | A |  |  |  |  | C(Si) | SON68-90-1200-A---C(Si) |  |  |  | 0.003108366 |  | 0.003368286 |  |  |  | 0.003631767 | 0.003033594
GLASS_new.xls | #8 | SON68 | 90 | 1200 | A |  |  |  |  | C(Si) | SON68-90-1200-A---C(Si) |  |  |  | 0.003126168 |  | 0.003432376 |  |  |  | 0.003667373 | 0.003083442
GLASS_new.xls | #9 | SON68 | 90 | 1200 | A |  |  |  |  | C(Si) | SON68-90-1200-A---C(Si) |  |  |  | 0.00307276 |  | 0.003318438 |  |  |  | 0.003631767 | 0.003076321
GLASS_new.xls | #10 | SON68 | 90 | 1200 | A |  |  |  |  | C(Si) | SON68-90-1200-A---C(Si) |  |  |  | 0.003076321 |  | 0.003321999 |  |  |  | 0.003596162 | 0.003015791
87-01 | p4:25 | SON68 | 90 | 10 | A(pH9) | mgn | 40 |  |  | C(Si) | SON68-90-10-A(pH9)-mgn40--C(Si) |  | 0.0001958306 |  | 0.0005340834 |  | 0.0009613502 | 0.001121575
87-01 | p4:25 | SON68 | 90 | 10 | A(pH9) | mgn | 4 |  |  | C(Si) | SON68-90-10-A(pH9)-mgn4--C(Si) |  | 0.0004272667 |  | 0.0007121112 |  | 0.0009791529 | 0.0009079418
87-01 | p4:25 | SON68 | 90 | 10 | A(pH9) | feoh | 40 |  |  | C(Si) | SON68-90-10-A(pH9)-feoh40--C(Si) |  | 3.560556e-05 |  | 3.560556e-05 |  | 0.0001424222 | 0.0001424222
87-01 | p4:25 | SON68 | 90 | 10 | A(pH9) | feoh | 4 |  |  | C(Si) | SON68-90-10-A(pH9)-feoh4--C(Si) |  | 7.121112e-05 |  | 0.0001246195 |  | 0.0003916612 | 0.0004984779
88-02 | p65 | MW | 110 | 10 | A |  |  |  | EIR | C(Si) | MW-110-10-A--EIR-C(Si) |  | 0.001422501 |  | 0.001710846
88-02 | p65 | MW | 110 | 10 | A |  |  |  | BNFL | C(Si) | MW-110-10-A--BNFL-C(Si) |  | 0.001216431 |  | 0.00153015
88-02 | p64 | MW | 90 | 10 | A |  |  |  | EIR | C(Si) | MW-90-10-A--EIR-C(Si) |  | 0.000507487 |  | 0.001237961 |  | 0.002033793 | 0.001991502
88-02 | p64 | MW | 90 | 10 | A |  |  |  | BNFL | C(Si) | MW-90-10-A--BNFL-C(Si) |  | 0.0003786929 |  | 0.001240652 |  | 0.001683934
88-02 | p63 | MW | 70 | 10 | A |  |  |  | EIR | C(Si) | MW-70-10-A--EIR-C(Si) |  |  |  | 0.000377924 |  | 0.0001545529
88-02 | p63 | MW | 70 | 10 | A |  |  |  | BNFL | C(Si) | MW-70-10-A--BNFL-C(Si) |  |  |  | 0.0004040673
88-02 | p67 | MW | 110 | 1320 | A |  |  |  |  | C(Si) | MW-110-1320-A---C(Si) |  | 0.005531608 |  | 0.004922624
88-02 | p66 | MW | 90 | 1320 | A |  |  |  | EIR | C(Si) | MW-90-1320-A--EIR-C(Si) |  | 0.003755404 |  | 0.003755404 |  | 0.003856901 | 0.003755404
88-02 | p66 | MW | 90 | 1320 | A |  |  |  | BNFL | C(Si) | MW-90-1320-A--BNFL-C(Si) |  | 0.004567383 |  | 0.00507487 | 0.004415137 | 0.004567383
88-02 | p65 | MW | 70 | 1320 | A |  |  |  |  | C(Si) | MW-70-1320-A---C(Si) |  |  |  | 0.003806152 |  | 0.002080697
GLASS_new.xls | #1 | MW | 90 | 1200 | A |  |  |  |  | C(Si) | MW-90-1200-A---C(Si) |  |  |  | 0.005661284 |  | 0.00505599 |  |  |  | 0.005590073 | 0.004699934
GLASS_new.xls | #2 | MW | 90 | 1200 | A |  |  |  |  | C(Si) | MW-90-1200-A---C(Si) |  |  |  | 0.005554468 |  | 0.005127201 |  |  |  | 0.005625679 | 0.004806751
GLASS_new.xls | #3 | MW | 90 | 1200 | A |  |  |  |  | C(Si) | MW-90-1200-A---C(Si) |  |  |  | 0.005305229 |  | 0.00505599 |  |  |  | 0.005483256 | 0.004628723
GLASS_new.xls | #4 | MW | 90 | 1200 | A |  |  |  |  | C(Si) | MW-90-1200-A---C(Si) |  |  |  | 0.003129729 |  | 0.004842356 |  |  |  | 0.00537644 | 0.004521906
GLASS_new.xls | #5 | MW | 90 | 1200 | A |  |  |  |  | C(Si) | MW-90-1200-A---C(Si) |  |  |  | 0.005554468 |  | 0.005162806 |  |  |  | 0.005625679 | 0.004628723
Note on F2: A= pure water B= MX80 bentonite water C= MCC Si water J = Allard water K = air-saturated water
Note on G2: mgn=magnetite feoh=goehtite ben=bentonite MX80
Note on J3: CE44: 0.05 g /30 mL (JSS 87-01, p5:23)
Note on J4: CE44: 0.2 g /30 mL
Note on J5: CE44: 1 g /~25 mL
Note on J6: CE44: 4 g /~30 mL
Note on H7: CE44: 1g/30mL
Note on J7: CE44: see 88-02, footnote p.20 =>dilute bentonite suspension, but Table at p. 16 says explicitly 4g bent./30 ml=133 g/L
Note on H8: CE44: 0.001g/25mL
Note on H9: CE44: 0.01g/25mL
Note on G10: CE44: commercial magnetite
Note on H10: CE44: 0.1g/25mL
Note on H11: CE44: 0.1g/25mL
Note on G12: CE44: commercial magnetite
Note on H12: CE44: 1g/25mL
Note on H13: CE44: 1g/25mL
Note on H15: CE44: 8g in 25 ml
Note on H21: CE44: 1g/25mL
Note on A27: redundant items are shown in italics, but only in this NL(B) spreadsheet)
Note on F37: starting solution was pure H2O, no pre-conditioning
Note on J37: CE44: about 40 g compacted bentonite per 20 mL water
Note on J38: CE44: about 4 g uncompacted bentonite per 30 mL water
Note on H39: CE44: 1g/30mL
Note on J39: CE44: see 88-02, footnote p.20 =>dilute bentonite suspension, but Table at p. 16 says explicitly 4g bent./30 ml=133 g/L
Note on H40: CE44: 1g/30mL
Note on J40: CE44: see 88-02, footnote p.20 =>dilute bentonite suspension, but Table at p. 16 says explicitly 4g bent./30 ml=133 g/L
Note on H41: CE44: 1g/25mL
Note on H46: CE44: 1g/25mL
Note on A47: CE44: long-term PSI exp.
Note on H52: CE44: 1g/25mL
Note on H53: CE44: 0.1g/25mL
Note on H54: CE44: 1g/25mL
Note on H55: CE44: 0.1g/25mL
Note on V63: CE44: exact t=364d

## CSi_SV
Leach time (days) | ABS118-110-10-A---C(Si) | MW-110-10-A--BNFL-C(Si) | MW-110-10-A--EIR-C(Si) | MW-110-1320-A---C(Si) | ABS118-90-10-A---C(Si) | ABS118-90-10-A--EIR-C(Si) | ABS118-90-10-A-feoh40--C(Si) | ABS118-90-10-A--STU-C(Si) | ABS118-90-1100-A---C(Si) | ABS118-90-150-A---C(Si) | ABS118-90-260-A---C(Si) | ABS118-90-50-A---C(Si) | JSSA-90-10-A---C(Si) | JSSA-90-10-A-mgn33-ben133-C(Si) | JSSA-90-10-A-mgn40--C(Si) | JSSA-90-10-C---C(Si) | JSSA-90-10-D--ben133-C(Si) | JSSA-90-1100-A---C(Si) | JSSA-90-1100-A-mgn33-ben133-C(Si) | JSSA-90-4000-A---C(Si) | MW-90-10-A--BNFL-C(Si) | MW-90-10-A--EIR-C(Si) | MW-90-1200-A---C(Si) | MW-90-1320-A--BNFL-C(Si) | MW-90-1320-A--EIR-C(Si) | SON68-90-10-A(pH9)-feoh40--C(Si) | SON68-90-10-A(pH9)-feoh4--C(Si) | SON68-90-10-A(pH9)-mgn40--C(Si) | SON68-90-10-A(pH9)-mgn4--C(Si) | SON68-90-10-A-mgn40--C(Si) | SON68-90-1200-A---C(Si) | ABS118-70-1100-A---C(Si) | ABS118-70-50-A---C(Si) | MW-70-10-A--BNFL-C(Si) | MW-70-10-A--EIR-C(Si) | MW-70-1320-A---C(Si) | ABS118-50-1100-A---C(Si) | ABS118-40-260-A---C(Si)
3 | 0.0004617313 | [11 empty] | 0.0002703402
7 | 0.0005677024 | 0.001216431 | 0.001422501 | 0.005531608 | 0.0003784683 |  | 0.0001068167 | [5 empty] | 0.0003229063 | 0.0002349967 | 0.0001780278 | 7.509449e-05 |  |  |  |  | 0.0003786929 | 0.000507487 |  | 0.004567383 | 0.003755404 | 3.560556e-05 | 7.121112e-05 | 0.0001958306 | 0.0004272667 | 3.560556e-05 |  |  | 0.0002838512 |  |  |  |  | 0.001653149
14 | [12 empty] | 0.0005481898 |  |  | 0.0003454347
28 | 0.000870477 | 0.00153015 | 0.001710846 | 0.004922624 | 0.0005752717 | 0.0004776269 | 0.002029517 | 0.0004617313 | 0.00166526 | 0.00095374 |  |  | 0.0006608315 | 0.0003311317 | 0.0002848445 | 0.0005106425 |  |  |  |  | 0.001240652 | 0.001237961 | 0.005661284 | 0.00507487 | 0.003755404 | 3.560556e-05 | 0.0001246195 | 0.0005340834 | 0.0007121112 | 0.0008367307 | 0.003172456 | 0.001998312 | 0.0007947833 | 0.0004040673 | 0.000377924 | 0.003806152 | 0.0009158932 | 0.0006691319
56 | [23 empty] | 0.004415137
91 | 0.001021864 |  |  |  | 0.0006055492 |  | 1.780278e-05 |  | 0.002164838 | 0.0009423859 | 0.001869633 | 0.001589567 | 0.0007509449 | 0.0009613502 | 0.0009969557 | 0.000735926 |  | 0.002808534 | 0.001709067 | 0.003304158 | 0.001683934 | 0.002033793 | 0.00505599 | 0.004567383 | 0.003856901 | 0.0001424222 | 0.0003916612 | 0.0009613502 | 0.0009791529 | 0.002171939 | 0.003428816 | 0.002081575 | 0.001021864 |  | 0.0001545529 | 0.002080697 | 0.001332208 | 0.0001180821
182 | 0.001021864 | [7 empty] | 0.001915049 | 0.001033218 | 0.001653149 | 0.0001459828 | 0.001051323 | 0.0006943085 | 0.001673461 | 0.001081361 |  | 0.003469366 | 0.001495434 |  |  | 0.001991502 |  |  | 0.003755404 | 0.0001424222 | 0.0004984779 | 0.001121575 | 0.0009079418 | 0.002118531 |  | 0.001915049 | 0.001513873 |  |  |  | 0.001415471 | 0.0005313694
330 | [9 empty] | 0.001203529
334
365 | 0.001362486 | [7 empty] | 0.00249789 |  |  |  | 0.001576984 |  |  |  |  | 0.002973742 | 0.001495434 |  |  |  | 0.005590073 | [7 empty] | 0.003702978 | 0.002081575 | 0.0001709067 |  |  |  | 0.001498734 | 0.0007478533
547 | [6 empty] | 0.0001068167 | [15 empty] | 0.004699934 | [7 empty] | 0.003104805
|  | All data | [11 empty] | All 90 C data | [11 empty] | All 90 C data without materials | [11 empty] | All 90 C data without materials, S/V>=1000 m-1